## Sheet1
Absorber/Emitter -L lines ref from Goldstein et al, Scanning electron microscopy and X-ray, 2nd, 1992 %microanalysis, 2nd edition, 1992, Plenum Press, New York and London | H 1 | He 2 | Li 3 | Be 4 | B 5 | C 6 | N 7 | O 8 | F 9 | Ne 10 | Na 11 | Mg 12 | Al 13 | Si 14 | P 15 | S 16 | Cl 17 | Ar 18 | K 19 | Ca 20 | Sc 21 | Ti 22 | V 23 | Cr 24 | Mn 25 | Fe 26 | Co 27 | Ni 28 | Cu 29 | Zn 30 | Ga 31 | Ge 32 | As 33 | Se 34 | Br 35 | Kr 36 | Rb 37 | Sr 38 | Y 39 | Zr 40 | Nb 41 | Mo 42 | Tc 43 | Ru 44 | Rh 45 | Pd 46 | Ag 47 | Cd 48 | In 49 | Sn 50 | Sb 51 | Te 52 | I 53 | Xe 54 | Cs 55 | Ba 56 | La 57 | Ce 58 | Pr 59 | Nd 60 | Pm 61 | Sm 62 | Eu 63 | Gd 64 | Tb 65 | Dy 66 | Ho 67 | Er 68 | Tm 69 | Yb 70 | Lu 71 | Hf 72 | Ta 73 | W 74 | Re 75 | Os 76 | Ir 77 | Pt 78 | Au 79 | Hg 80 | Tl 81 | Pb 82 | Bi 83 | Po 84 | At 85 | Rn 86 | Fr 87 | Ra 88 | Ac 89 | Th 90 | Pa 91 | U 92 | Np 93 | Pu 94
H 1 | -1 | -1 | -1 | -1 | -1 | -1 | -1 | -1 | -1 | -1 | -1 | -1 | -1 | -1 | -1 | -1 | -1 | -1 | -1 | 245.1 | 153 | 98.9 | 66.3 | 45.5 | 32.1 | 22.9 | 16.6 | 12.2 | 9.1 | 6.8 | 5.2 | 4 | 3.1 | 2.4 | 1.9 | 1.5 | 1.2 | 1 | 0.8 | 0.6 | 0.5 | 0.4 | 0.4 | 0.3 | 0.3 | 0.2 | 0.2 | 0.2 | 0.1 | 0.1 | 0.1 | 0.1 | 0.1 | 0.1 | 0.1 | 0 | 0 | 0 | 0 | 0 | 0 | 0 | 0 | 0 | 0 | 0 | 0 | 0 | 0 | 0 | 0 | 0 | 0 | 0 | 0 | 0 | 0 | 0 | 0 | 0 | 0 | 0 | 0 | 0 | 0 | 0 | 0 | 0 | 0 | 0 | 0 | 0 | 0 | 0
He 2 | -1 | -1 | -1 | -1 | -1 | -1 | -1 | -1 | -1 | -1 | -1 | -1 | -1 | -1 | -1 | -1 | -1 | -1 | -1 | 1724 | 1110 | 737.5 | 506.2 | 354.9 | 254.6 | 184.7 | 136 | 100.6 | 75.8 | 57.5 | 44 | 33.9 | 26.4 | 20.7 | 16.4 | 13 | 10.4 | 8.4 | 6.8 | 5.6 | 4.6 | 3.8 | 3.1 | 2.6 | 2.2 | 1.9 | 1.6 | 1.3 | 1.1 | 1 | 0.8 | 0.7 | 0.6 | 0.5 | 0.5 | 0.4 | 0.4 | 0.3 | 0.3 | 0.2 | 0.2 | 0.2 | 0.2 | 0.1 | 0.1 | 0.1 | 0.1 | 0.1 | 0.1 | 0.1 | 0.1 | 0.1 | 0.1 | 0 | 0 | 0 | 0 | 0 | 0 | 0 | 0 | 0 | 0 | 0 | 0 | 0 | 0 | 0 | 0 | 0 | 0 | 0 | 0 | 0
Li 3 | -1 | -1 | -1 | -1 | -1 | -1 | -1 | -1 | -1 | -1 | -1 | -1 | -1 | -1 | -1 | -1 | -1 | -1 | -1 | 5818 | 3833 | 2602 | 1821 | 1299 | 947.6 | 697.9 | 520.9 | 390.6 | 297.4 | 228.1 | 176.2 | 137.1 | 107.3 | 84.8 | 67.4 | 53.8 | 43.4 | 35.1 | 28.6 | 23.5 | 19.3 | 16 | 13.3 | 11.2 | 9.4 | 7.9 | 6.7 | 5.7 | 4.9 | 4.2 | 3.6 | 3.1 | 2.7 | 2.3 | 2 | 1.8 | 1.5 | 1.4 | 1.2 | 1 | 0.9 | 0.8 | 0.7 | 0.6 | 0.6 | 0.5 | 0.5 | 0.4 | 0.4 | 0.3 | 0.3 | 0.3 | 0.2 | 0.2 | 0.2 | 0.2 | 0.2 | 0.1 | 0.1 | 0.1 | 0.1 | 0.1 | 0.1 | 0.1 | 0.1 | 0.1 | 0.1 | 0.1 | 0.1 | 0.1 | 0 | 0 | 0 | 0
Be 4 | -1 | -1 | -1 | -1 | -1 | -1 | -1 | -1 | -1 | -1 | -1 | -1 | -1 | -1 | -1 | -1 | -1 | -1 | -1 | 13642 | 9180 | 6353 | 4524 | 3281 | 2429 | 1814 | 1371 | 1041 | 801.6 | 621.4 | 484.8 | 380.6 | 300.6 | 239.4 | 191.8 | 154.1 | 125 | 101.8 | 83.4 | 68.8 | 56.9 | 47.3 | 39.6 | 33.2 | 28 | 23.7 | 20.2 | 17.2 | 14.7 | 12.7 | 10.9 | 9.5 | 8.2 | 7.1 | 6.2 | 5.4 | 4.8 | 4.2 | 3.7 | 3.3 | 2.9 | 2.6 | 2.3 | 2 | 1.8 | 1.6 | 1.4 | 1.3 | 1.2 | 1 | 0.9 | 0.9 | 0.8 | 0.7 | 0.6 | 0.6 | 0.5 | 0.5 | 0.4 | 0.4 | 0.4 | 0.3 | 0.3 | 0.3 | 0.3 | 0.2 | 0.2 | 0.2 | 0.2 | 0.2 | 0.2 | 0.1 | 0.1 | 0.1
B 5 | -1 | -1 | -1 | -1 | -1 | -1 | -1 | -1 | -1 | -1 | -1 | -1 | -1 | -1 | -1 | -1 | -1 | -1 | -1 | 23681 | 16289 | 11495 | 8330 | 6138 | 4610 | 3490 | 2672 | 2053 | 1599 | 1253 | 987.2 | 782.4 | 623.6 | 500.8 | 404.4 | 327.5 | 267.6 | 219.3 | 180.8 | 150 | 124.8 | 104.5 | 87.8 | 74 | 62.8 | 53.4 | 45.6 | 39.1 | 33.6 | 29 | 25.1 | 21.8 | 19 | 16.6 | 14.5 | 12.8 | 11.2 | 9.9 | 8.7 | 7.8 | 6.9 | 6.1 | 5.5 | 4.9 | 4.4 | 3.9 | 3.5 | 3.2 | 2.8 | 2.6 | 2.3 | 2.1 | 1.9 | 1.7 | 1.6 | 1.4 | 1.3 | 1.2 | 1.1 | 1 | 0.9 | 0.8 | 0.8 | 0.7 | 0.7 | 0.6 | 0.6 | 0.5 | 0.5 | 0.4 | 0.4 | 0.4 | 0.3 | 0.3
C 6 | -1 | -1 | -1 | -1 | -1 | -1 | -1 | -1 | -1 | -1 | -1 | -1 | -1 | -1 | -1 | -1 | -1 | -1 | -1 | 32820 | 23160 | 16728 | 12377 | 9300 | 7109 | 5474 | 4258 | 3323 | 2625 | 2085 | 1664 | 1335 | 1077 | 874.8 | 713.9 | 584.1 | 481.9 | 398.6 | 331.6 | 277.4 | 232.7 | 196.2 | 166.1 | 141.1 | 120.4 | 103.1 | 88.7 | 76.5 | 66.2 | 57.4 | 50 | 43.7 | 38.2 | 33.6 | 29.5 | 26.1 | 23.1 | 20.4 | 18.1 | 16.1 | 14.4 | 12.9 | 11.5 | 10.3 | 9.3 | 8.4 | 7.5 | 6.8 | 6.2 | 5.6 | 5.1 | 4.6 | 4.2 | 3.8 | 3.5 | 3.2 | 2.9 | 2.7 | 2.5 | 2.3 | 2.1 | 1.9 | 1.8 | 1.6 | 1.5 | 1.4 | 1.3 | 1.2 | 1.1 | 1 | 0.9 | 0.9 | 0.8 | 0.8
N 7 | -1 | -1 | -1 | -1 | -1 | -1 | -1 | -1 | -1 | -1 | -1 | -1 | -1 | -1 | -1 | -1 | -1 | -1 | -1 | 2227 | 1523 | 23471 | 17534 | 13300 | 10261 | 7974 | 6260 | 4928 | 3926 | 3144 | 2530 | 2046 | 1662 | 1359 | 1116 | 918.7 | 762 | 633.4 | 529.3 | 444.7 | 374.3 | 316.7 | 268.8 | 228.9 | 195.8 | 168 | 144.8 | 125 | 108.3 | 94.2 | 82.1 | 71.8 | 62.9 | 55.2 | 48.6 | 43 | 38 | 33.7 | 29.9 | 26.7 | 23.8 | 21.3 | 19 | 17.1 | 15.4 | 13.8 | 12.5 | 11.3 | 10.2 | 9.3 | 8.4 | 7.7 | 7 | 6.4 | 5.8 | 5.3 | 4.9 | 4.5 | 4.1 | 3.8 | 3.5 | 3.2 | 2.9 | 2.7 | 2.5 | 2.3 | 2.1 | 2 | 1.8 | 1.7 | 1.6 | 1.5 | 1.4 | 1.3
O 8 | -1 | -1 | -1 | -1 | -1 | -1 | -1 | -1 | -1 | -1 | -1 | -1 | -1 | -1 | -1 | -1 | -1 | -1 | -1 | 3598 | 2480 | 1751 | 1268 | 17766 | 13810 | 10813 | 8552 | 6785 | 5445 | 4391 | 3559 | 2897 | 2369 | 1950 | 1611 | 1334 | 1112 | 929.2 | 780.2 | 658.3 | 556.5 | 472.5 | 402.4 | 343.8 | 294.9 | 253.7 | 219.1 | 189.6 | 164.6 | 143.3 | 125 | 109.5 | 96 | 84.5 | 74.5 | 65.9 | 58.3 | 51.7 | 45.9 | 41 | 36.5 | 32.7 | 29.3 | 26.3 | 23.7 | 21.3 | 19.2 | 17.4 | 15.8 | 14.3 | 13 | 11.8 | 10.8 | 9.8 | 9 | 8.2 | 7.5 | 6.9 | 6.3 | 5.8 | 5.4 | 4.9 | 4.6 | 4.2 | 3.9 | 3.6 | 3.3 | 3.1 | 2.9 | 2.7 | 2.5 | 2.3 | 2.1 | 2
F 9 | -1 | -1 | -1 | -1 | -1 | -1 | -1 | -1 | -1 | -1 | -1 | -1 | -1 | -1 | -1 | -1 | -1 | -1 | -1 | 5134 | 3566 | 2534 | 1845 | 1366 | 1031 | 13170 | 10482 | 8368 | 6757 | 5483 | 4471 | 3662 | 3012 | 2493 | 2071 | 1724 | 1455 | 1213 | 1024 | 867.4 | 736.3 | 627.6 | 536.5 | 459.9 | 395.8 | 341.5 | 295.7 | 256.4 | 223.1 | 194.6 | 170.2 | 149.3 | 131.1 | 115.5 | 101.9 | 90.2 | 80 | 71 | 63.1 | 56.3 | 50.3 | 45 | 40.4 | 36.3 | 32.7 | 29.4 | 26.6 | 24 | 21.8 | 19.8 | 18 | 16.4 | 14.9 | 13.6 | 12.4 | 11.4 | 10.4 | 9.6 | 8.8 | 8.1 | 7.4 | 6.9 | 6.3 | 5.8 | 5.4 | 5 | 4.6 | 4.3 | 4 | 3.7 | 3.4 | 3.2 | 3 | 2.8
Ne 10 | -1 | -1 | -1 | -1 | -1 | -1 | -1 | -1 | -1 | -1 | -1 | -1 | -1 | -1 | -1 | -1 | -1 | -1 | -1 | 7657 | 5356 | 3830 | 2804 | 2086 | 1580 | 1207 | 933.2 | 724.8 | 8870 | 7236 | 5931 | 4884 | 4038 | 3359 | 2804 | 2346 | 1975 | 1666 | 1412 | 1202 | 1024 | 876.3 | 751.9 | 646.8 | 558.4 | 483.3 | 419.6 | 364.9 | 318.3 | 278.3 | 243.8 | 214.3 | 188.6 | 166.4 | 147 | 130.4 | 115.7 | 102.8 | 91.5 | 81.7 | 73 | 65.5 | 58.7 | 52.8 | 47.6 | 42.9 | 38.8 | 35.1 | 31.8 | 28.9 | 26.3 | 23.9 | 21.8 | 19.9 | 18.2 | 16.7 | 15.3 | 14 | 12.9 | 11.9 | 10.9 | 10.1 | 9.3 | 8.6 | 7.9 | 7.3 | 6.8 | 6.3 | 5.8 | 5.4 | 5 | 4.7 | 4.4 | 4.1
Na 11 | -1 | -1 | -1 | -1 | -1 | -1 | -1 | -1 | -1 | -1 | -1 | -1 | -1 | -1 | -1 | -1 | -1 | -1 | -1 | 10088 | 7103 | 5109 | 3761 | 2811 | 2138 | 1638 | 1270 | 989 | 780.6 | 620.4 | 7014 | 5801 | 4819 | 4026 | 3376 | 2837 | 2399 | 2032 | 1729 | 1477 | 1264 | 1085 | 934.5 | 806.6 | 698.7 | 606.5 | 528.2 | 460.5 | 402.8 | 353 | 310 | 273 | 240.7 | 212.8 | 188.4 | 167.3 | 148.7 | 132.3 | 118 | 105.4 | 94.3 | 84.6 | 76 | 68.4 | 61.7 | 55.6 | 50.3 | 45.5 | 41.3 | 37.5 | 34.2 | 31.1 | 28.4 | 25.9 | 23.7 | 21.7 | 19.9 | 18.3 | 16.8 | 15.5 | 14.3 | 13.1 | 12.1 | 11.2 | 10.4 | 9.6 | 8.9 | 8.2 | 7.7 | 7.1 | 6.6 | 6.2 | 5.7 | 5.3
Mg 12 | -1 | -1 | -1 | -1 | -1 | -1 | -1 | -1 | -1 | -1 | -1 | -1 | -1 | -1 | -1 | -1 | -1 | -1 | -1 | 13706 | 9709 | 7022 | 5196 | 3900 | 2978 | 2291 | 1781 | 1391 | 1100 | 875.7 | 701.7 | 565.9 | 459.3 | 5009 | 4217 | 3557 | 3019 | 2567 | 2192 | 1880 | 1614 | 1391 | 1202 | 1041 | 904 | 787.1 | 687.4 | 601 | 527 | 463 | 407.6 | 359.8 | 317.9 | 281.6 | 249.7 | 222.1 | 197.7 | 176.3 | 157.3 | 140.8 | 126.1 | 113.3 | 101.8 | 91.8 | 82.8 | 74.8 | 67.6 | 61.3 | 55.7 | 50.6 | 46.1 | 42 | 38.3 | 35 | 32.1 | 29.4 | 27 | 24.8 | 22.8 | 21 | 19.3 | 17.8 | 16.4 | 15.2 | 14.1 | 13 | 12.1 | 11.2 | 10.4 | 9.7 | 9 | 8.4 | 7.8 | 7.3
Al 13 | -1 | -1 | -1 | -1 | -1 | -1 | -1 | -1 | -1 | -1 | -1 | -1 | -1 | -1 | -1 | -1 | -1 | -1 | -1 | 17092 | 12174 | 8852 | 6580 | 4961 | 3803 | 2936 | 2290 | 1793 | 1421 | 1134 | 910.1 | 735 | 597.1 | 489 | 402.7 | 4114 | 3505 | 29902 | 2204 | 1899 | 1641 | 1422 | 1235 | 1076 | 1076 | 939.9 | 823.1 | 721.6 | 634.3 | 558.7 | 492.9 | 436 | 386.1 | 342.7 | 304.5 | 271.4 | 241.9 | 216.1 | 193.1 | 173.1 | 155.2 | 139.6 | 125.6 | 113.4 | 102.4 | 92.6 | 83.8 | 76 | 69.1 | 62.8 | 57.2 | 52.2 | 47.7 | 43.6 | 39.9 | 36.6 | 33.6 | 30.9 | 28.4 | 26.2 | 24.1 | 22.3 | 20.6 | 19 | 17.6 | 16.3 | 15.1 | 14 | 13 | 12.1 | 11.3 | 10.5 | 9.8 | 9.1
Si 14 | -1 | -1 | -1 | -1 | -1 | -1 | -1 | -1 | -1 | -1 | -1 | -1 | -1 | -1 | -1 | -1 | -1 | -1 | -1 | 22036 | 15775 | 11525 | 8606 | 6517 | 5015 | 3885 | 3040 | 2387 | 1897 | 1517 | 1219 | 986.3 | 802.3 | 657.7 | 542 | 448.2 | 373.9 | 312.9 | 3108 | 2681 | 2317 | 2009 | 1746 | 1520 | 1328 | 1163 | 1021 | 897.4 | 790.8 | 698.2 | 617.4 | 547.3 | 485.7 | 432 | 384.6 | 343.3 | 306.6 | 274.3 | 245.6 | 220.5 | 197.9 | 178.3 | 160.6 | 145.1 | 131.2 | 118.7 | 107.6 | 97.7 | 88.8 | 80.9 | 73.7 | 67.3 | 61.5 | 56.3 | 51.6 | 47.3 | 43.5 | 40 | 36.8 | 33.9 | 31.2 | 28.8 | 26.7 | 24.7 | 22.8 | 21.1 | 19.6 | 18.2 | 16.9 | 15.7 | 14.6 | 13.6 | 12.7 | 11.9
P 15 | -1 | -1 | -1 | -1 | -1 | -1 | -1 | -1 | -1 | -1 | -1 | -1 | -1 | -1 | -1 | -1 | -1 | -1 | -1 | 26112 | 18779 | 13782 | 10335 | 7857 | 6068 | 4718 | 3704 | 2916 | 2324 | 1862 | 1500 | 1215 | 990.1 | 812.6 | 670.3 | 554.8 | 463 | 387.6 | 326.5 | 276.6 | 2607 | 2266 | 1975 | 1724 | 1510 | 1326 | 1167 | 1028 | 907.8 | 803.2 | 711.8 | 632.4 | 562.3 | 501.1 | 446.9 | 399.7 | 357.6 | 320.4 | 287.4 | 258.4 | 232.3 | 209.5 | 189 | 171 | 154.8 | 140.2 | 127.2 | 115.6 | 105.2 | 95.9 | 87.5 | 79.9 | 73.1 | 66.9 | 61.4 | 56.3 | 51.8 | 47.6 | 43.9 | 40.4 | 37.3 | 34.4 | 31.8 | 29.5 | 27.3 | 25.3 | 23.5 | 21.8 | 20.3 | 18.8 | 17.5 | 16.3 | 15.2 | 14.2
S 16 | -1 | -1 | -1 | -1 | -1 | -1 | -1 | -1 | -1 | -1 | -1 | -1 | -1 | -1 | -1 | -1 | -1 | -1 | -1 | 32214 | 23267 | 17146 | 12909 | 9851 | 7635 | 5956 | 4691 | 3704 | 2959 | 2377 | 1919 | 1558 | 1271 | 1044 | 862.5 | 714.5 | 596.8 | 499.9 | 421.3 | 357.1 | 303.4 | 259.2 | 222.3 | 2041 | 1792 | 1577 | 1391 | 1228 | 1087 | 963.6 | 855.8 | 761.8 | 678.6 | 605.9 | 541.4 | 485.1 | 434.8 | 390.2 | 350.5 | 315.6 | 284.1 | 256.7 | 231.9 | 210 | 190.3 | 172.6 | 156.8 | 142.6 | 129.9 | 118.5 | 108.2 | 99 | 90.6 | 83 | 76.2 | 70 | 64.3 | 59.2 | 54.6 | 50.3 | 46.4 | 42.9 | 39.7 | 36.7 | 34 | 31.6 | 29.3 | 27.2 | 25.3 | 23.6 | 21.9 | 20.4 | 19.1 | 17.8
Cl 17 | -1 | -1 | -1 | -1 | -1 | -1 | -1 | -1 | -1 | -1 | -1 | -1 | -1 | -1 | -1 | -1 | -1 | -1 | -1 | 36475 | 26447 | 19565 | 14784 | 11322 | 8805 | 6891 | 5444 | 4311 | 3453 | 2780 | 2250 | 1830 | 1495 | 1231 | 1018 | 844 | 705.6 | 591.5 | 498.8 | 422.9 | 359.5 | 307.2 | 263.5 | 226.8 | 196.1 | 1725 | 1525 | 1349 | 1196 | 1063 | 945.7 | 843.4 | 752.8 | 673.3 | 602.7 | 541 | 485.6 | 436.5 | 392.7 | 354.2 | 319.3 | 288.9 | 261.3 | 236.9 | 215 | 195.2 | 177.5 | 161.6 | 147.4 | 134.6 | 123 | 112.6 | 103.2 | 94.6 | 86.9 | 79.8 | 73.5 | 67.7 | 62.4 | 57.5 | 53.1 | 49.1 | 45.5 | 42.1 | 39 | 36.2 | 33.6 | 31.3 | 29.1 | 27.1 | 25.2 | 23.5 | 21.9 | 20.5
Ar 18 | -1 | -1 | -1 | -1 | -1 | -1 | -1 | -1 | -1 | -1 | -1 | -1 | -1 | -1 | -1 | -1 | -1 | -1 | -1 | 39810 | 28969 | 21508 | 16308 | 12531 | 9777 | 7675 | 6081 | 4830 | 3879 | 3131 | 2539 | 2069 | 1694 | 1397 | 1156 | 960.2 | 803.5 | 674.2 | 568.9 | 482.6 | 410.4 | 350.9 | 301 | 259.2 | 224.1 | 194.4 | 169.4 | 147.9 | 1272 | 1132 | 1009 | 901.6 | 806.1 | 722.3 | 647.6 | 582.2 | 523.4 | 471.2 | 424.6 | 383.5 | 346.2 | 313.6 | 284 | 257.9 | 234.3 | 213 | 193.9 | 176.7 | 161.4 | 147.5 | 134.9 | 123.6 | 113.3 | 104 | 95.6 | 87.9 | 80.9 | 74.6 | 68.8 | 63.5 | 58.7 | 54.3 | 50.3 | 46.6 | 43.2 | 40.1 | 37.3 | 34.7 | 32.2 | 30 | 28 | 26.1 | 24.4 | 22.7
K 19 | -1 | -1 | -1 | -1 | -1 | -1 | -1 | -1 | -1 | -1 | -1 | -1 | -1 | -1 | -1 | -1 | -1 | -1 | -1 | 42264 | 35964 | 26790 | 20379 | 15709 | 12293 | 9679 | 7691 | 6125 | 4932 | 3990 | 3243 | 2649 | 2173 | 1794 | 1488 | 1237 | 1036 | 870.4 | 735 | 624 | 531 | 454.1 | 389.7 | 335.7 | 290.3 | 251.9 | 219.5 | 191.6 | 167.9 | 147.5 | 130 | 1094 | 980.2 | 879.6 | 790 | 711.2 | 640.4 | 577.4 | 521 | 471.2 | 426 | 386.4 | 350.4 | 318.5 | 289.8 | 263.7 | 240.3 | 219.2 | 200.4 | 183.3 | 167.8 | 153.9 | 141.3 | 129.7 | 119.3 | 109.8 | 101.2 | 93.3 | 86.2 | 79.6 | 73.6 | 68.1 | 63.1 | 58.5 | 54.3 | 50.4 | 46.9 | 43.6 | 40.6 | 37.8 | 35.2 | 32.9 | 30.7 | 28.7
Ca 20 | -1 | -1 | -1 | -1 | -1 | -1 | -1 | -1 | -1 | -1 | -1 | -1 | -1 | -1 | -1 | -1 | -1 | -1 | -1 | 4489 | 36066 | 31408 | 23964 | 18527 | 14540 | 11481 | 9147 | 7305 | 5897 | 4782 | 3896 | 3188 | 2620 | 2168 | 1800 | 1499 | 1257 | 1057 | 893.6 | 759.2 | 646.5 | 553.2 | 475 | 409.2 | 354.1 | 307.3 | 267.8 | 233.8 | 204.9 | 180.1 | 158.7 | 140.3 | 124.2 | 1010 | 908.8 | 819.4 | 738.8 | 667.1 | 602.7 | 545.8 | 494.1 | 448.7 | 407.4 | 370.8 | 337.7 | 307.6 | 280.7 | 256.4 | 234.6 | 214.8 | 196.8 | 180.6 | 165.9 | 152.5 | 140.4 | 129.3 | 119.3 | 110.1 | 101.7 | 94 | 86.9 | 80.5 | 74.7 | 69.3 | 64.3 | 59.7 | 55.6 | 51.7 | 48.1 | 44.9 | 41.8 | 39.1 | 36.5 | 34.1
Sc 21 | -1 | -1 | -1 | -1 | -1 | -1 | -1 | -1 | -1 | -1 | -1 | -1 | -1 | -1 | -1 | -1 | -1 | -1 | -1 | 4935 | 3756 | 28503 | 25418 | 19706 | 15508 | 12279 | 9808 | 7853 | 6355 | 5160 | 4218 | 3459 | 2848 | 2360 | 1964 | 1637 | 1357 | 1158 | 979.6 | 833 | 709.9 | 607.8 | 522.2 | 450.1 | 389.6 | 338.3 | 294.8 | 257.5 | 225.7 | 198.3 | 174.8 | 154.5 | 136.8 | 121.5 | 108.1 | 96.5 | 770.5 | 696.6 | 630.2 | 571.4 | 517.9 | 470.9 | 428 | 390 | 355.6 | 324.3 | 296.2 | 270.8 | 248 | 227.3 | 208.5 | 191.5 | 176.1 | 162 | 149.2 | 137.6 | 126.9 | 117.2 | 108.4 | 100.2 | 92.8 | 86 | 79.8 | 74 | 68.8 | 63.9 | 59.5 | 55.4 | 51.6 | 48.1 | 44.9 | 41.9 | 39.2 | 36.6
Ti 22 | -1 | -1 | -1 | -1 | -1 | -1 | -1 | -1 | -1 | -1 | -1 | -1 | -1 | -1 | -1 | -1 | -1 | -1 | -1 | 5630 | 4262 | 3295 | 24074 | 21810 | 17208 | 13659 | 10938 | 8780 | 7122 | 5802 | 4748 | 3902 | 3220 | 2673 | 2227 | 1860 | 1564 | 1319 | 1117 | 950.7 | 810.9 | 694.9 | 597.3 | 515.1 | 446.1 | 387.5 | 337.8 | 295.1 | 258.7 | 227.4 | 200.4 | 177.2 | 156.9 | 139.4 | 124 | 110.7 | 98.9 | 88.6 | 687.1 | 623.7 | 566 | 515.2 | 468.8 | 427.7 | 390.3 | 356.3 | 325.8 | 298.1 | 273.3 | 250.7 | 230.2 | 211.6 | 194.7 | 179.3 | 165.3 | 152.5 | 140.8 | 130.1 | 120.4 | 111.4 | 103.2 | 95.7 | 88.8 | 82.5 | 76.6 | 71.3 | 66.4 | 61.8 | 57.6 | 53.7 | 50.2 | 46.9 | 43.8 | 41
V 23 | -1 | -1 | -1 | -1 | -1 | -1 | -1 | -1 | -1 | -1 | -1 | -1 | -1 | -1 | -1 | -1 | -1 | -1 | -1 | 6355 | 4789 | 3684 | 2898 | 20528 | 18922 | 15057 | 12086 | 9725 | 7906 | 6456 | 5294 | 4359 | 3604 | 2998 | 2502 | 2093 | 1763 | 1488 | 1262 | 1075 | 917.9 | 787.2 | 677.2 | 584.4 | 506.3 | 440 | 383.7 | 335.3 | 294.1 | 258.5 | 227.9 | 201.5 | 178.5 | 158.6 | 141.1 | 126 | 112.6 | 100.8 | 90.4 | 81.3 | 73.1 | 559.9 | 510 | 465.7 | 425.4 | 388.8 | 355.8 | 325.9 | 299 | 274.5 | 252.2 | 232.1 | 213.7 | 196.9 | 181.7 | 167.7 | 155 | 143.4 | 132.7 | 122.9 | 113.9 | 105.7 | 98.1 | 91.2 | 84.8 | 78.9 | 73.5 | 68.5 | 63.9 | 59.6 | 55.7 | 52 | 48.7 | 45.5
Cr 24 | -1 | -1 | -1 | -1 | -1 | -1 | -1 | -1 | -1 | -1 | -1 | -1 | -1 | -1 | -1 | -1 | -1 | -1 | -1 | 7395 | 5552 | 4253 | 3331 | 2650 | 18418 | 17120 | 13774 | 11108 | 9051 | 7406 | 6086 | 5022 | 4160 | 3466 | 2898 | 2428 | 2048 | 1731 | 1470 | 1254 | 1072 | 919.8 | 791.9 | 683.8 | 592.8 | 515.4 | 449.7 | 393.1 | 344.9 | 303.3 | 267.4 | 236.5 | 209.5 | 186.1 | 165.6 | 147.9 | 132.2 | 118.3 | 106.1 | 95.5 | 85.9 | 77.6 | 70.1 | 524.2 | 479.4 | 438.4 | 401.6 | 368.2 | 338.1 | 310.7 | 285.7 | 263.1 | 242.4 | 223.6 | 206.4 | 190.7 | 176.3 | 163.2 | 151.1 | 140.1 | 129.9 | 120.6 | 112.1 | 104.2 | 96.9 | 90.2 | 84.1 | 78.4 | 73.1 | 68.3 | 63.8 | 59.7 | 55.8 | 52.2
Mn 25 | -1 | -1 | -1 | -1 | -1 | -1 | -1 | -1 | -1 | -1 | -1 | -1 | -1 | -1 | -1 | -1 | -1 | -1 | -1 | 8244 | 6172 | 4712 | 3677 | 2913 | 2347 | 15993 | 15029 | 12146 | 9918 | 8133 | 6697 | 5536 | 4595 | 3836 | 3213 | 2696 | 2278 | 1928 | 1639 | 1400 | 1197 | 1029 | 886.5 | 766.1 | 664.6 | 578.1 | 504.8 | 441.4 | 387.4 | 340.8 | 300.5 | 265.8 | 235.5 | 209.3 | 186.3 | 166.4 | 148.7 | 133.1 | 119.4 | 107.4 | 96.7 | 87.3 | 78.9 | 71.5 | 64.9 | 58.9 | 435 | 399.1 | 366.8 | 337.3 | 310.4 | 286.1 | 263.8 | 243.4 | 225 | 207.9 | 192.4 | 178.2 | 165.1 | 153.1 | 142.1 | 132 | 122.7 | 114.1 | 106.2 | 99 | 92.3 | 86 | 80.3 | 75 | 70.1 | 65.6 | 61.4 | 57.5
Fe 26 | -1 | -1 | -1 | -1 | -1 | -1 | -1 | -1 | -1 | -1 | -1 | -1 | -1 | -1 | -1 | -1 | -1 | -1 | -1 | 9488 | 7093 | 5401 | 4202 | 3317 | 2663 | 2157 | 14502 | 13688 | 11200 | 9202 | 7592 | 6289 | 5230 | 4373 | 3669 | 3084 | 2609 | 2211 | 1883 | 1610 | 1379 | 1186 | 1023 | 884.6 | 767.9 | 668.5 | 583.9 | 510.9 | 448.6 | 394.8 | 348.2 | 308.1 | 273.1 | 242.7 | 216 | 193 | 172.5 | 154.5 | 138.6 | 124.6 | 112.2 | 101.3 | 91.6 | 83 | 75.3 | 68.4 | 62.2 | 56.7 | 411 | 378.2 | 348.4 | 321.3 | 296.5 | 273.8 | 253.1 | 234.1 | 216.8 | 200.9 | 186.3 | 172.8 | 160.5 | 149.1 | 138.7 | 129.1 | 120.2 | 112 | 104.5 | 97.5 | 91.1 | 85.1 | 79.6 | 74.5 | 69.7 | 65.3
Co 27 | -1 | -1 | -1 | -1 | -1 | -1 | -1 | -1 | -1 | -1 | -1 | -1 | -1 | -1 | -1 | -1 | -1 | -1 | -1 | 10470 | 7824 | 5949 | 4617 | 3635 | 2910 | 2349 | 1917 | 12654 | 12090 | 9953 | 8228 | 6828 | 5688 | 4765 | 4004 | 3372 | 2857 | 2425 | 2067 | 1770 | 1517 | 1306 | 1128 | 976.3 | 848.3 | 738.9 | 645.9 | 565.5 | 496.7 | 437.3 | 385.9 | 341.6 | 302.8 | 269.2 | 239.7 | 214.1 | 191.4 | 171.4 | 153.8 | 138.4 | 124.5 | 112.5 | 101.7 | 92.1 | 83.6 | 75.9 | 69.1 | 63 | 57.5 | 52.6 | 48.1 | 345.6 | 319.2 | 294.9 | 272.9 | 252.5 | 233.9 | 216.9 | 201.3 | 186.8 | 173.6 | 161.4 | 150.2 | 139.8 | 130.3 | 121.5 | 113.4 | 105.8 | 98.9 | 92.4 | 86.4 | 80.9 | 75.8 | 71
Ni 28 | -1 | -1 | -1 | -1 | -1 | -1 | -1 | -1 | -1 | -1 | -1 | -1 | -1 | -1 | -1 | -1 | -1 | -1 | -1 | 12193 | 9121 | 6933 | 5373 | 4221 | 3370 | 2713 | 2208 | 1806 | 11776 | 11320 | 9374 | 7794 | 6504 | 5458 | 4595 | 3874 | 3288 | 2795 | 2386 | 2045 | 1756 | 1513 | 1308 | 1133 | 985.3 | 858.9 | 751.3 | 658.1 | 578.4 | 509.5 | 449.8 | 398.3 | 353.2 | 314.1 | 279.7 | 249.9 | 223.4 | 200.2 | 179.6 | 161.6 | 145.4 | 131.4 | 118.8 | 107.7 | 97.7 | 88.7 | 80.7 | 73.6 | 67.2 | 61.4 | 56.3 | 51.6 | 47.4 | 334.8 | 310 | 287 | 266 | 246.8 | 229.1 | 212.8 | 197.8 | 184 | 171.3 | 159.6 | 148.7 | 138.8 | 129.5 | 121 | 113.1 | 105.7 | 98.9 | 92.7 | 86.8 | 81.4
Cu 29 | -1 | -1 | -1 | -1 | -1 | -1 | -1 | -1 | -1 | -1 | -1 | -1 | -1 | -1 | -1 | -1 | -1 | -1 | -1 | 13036 | 9775 | 7436 | 5760 | 4519 | 3602 | 2893 | 2348 | 1916 | 1582 | 10099 | 9765 | 8133 | 6799 | 5714 | 4819 | 4070 | 3459 | 2944 | 2517 | 2160 | 1857 | 1602 | 1386 | 1202 | 1046 | 912.8 | 799 | 700.4 | 615.9 | 542.8 | 479.4 | 424.7 | 376.7 | 335.1 | 298.5 | 266.8 | 238.6 | 213.8 | 191.8 | 172.6 | 155.4 | 140.4 | 126.9 | 115.1 | 104.4 | 94.8 | 86.3 | 78.7 | 71.9 | 65.7 | 60.1 | 55.2 | 50.7 | 46.6 | 42.9 | 39.5 | 277.1 | 257.2 | 238.9 | 222 | 206.4 | 192.1 | 179 | 166.8 | 155.5 | 145.1 | 135.5 | 126.6 | 118.4 | 110.8 | 103.7 | 97.2 | 91.1 | 85.4
Zn 30 | -1 | -1 | -1 | -1 | -1 | -1 | -1 | -1 | -1 | -1 | -1 | -1 | -1 | -1 | -1 | -1 | -1 | -1 | -1 | 14816 | 11150 | 8498 | 6586 | 5166 | 4112 | 3297 | 2671 | 2174 | 1791 | 1485 | 9128 | 7615 | 7432 | 6257 | 5284 | 4470 | 3805 | 3243 | 2776 | 2386 | 2053 | 1774 | 1536 | 1334 | 1162 | 1014 | 888.6 | 779.5 | 685.9 | 604.8 | 534.5 | 473.7 | 420.4 | 374.1 | 333.3 | 298 | 266.6 | 238.9 | 214.4 | 193 | 173.8 | 157 | 141.9 | 128.7 | 116.8 | 106.1 | 96.6 | 88 | 80.4 | 73.5 | 67.3 | 61.7 | 56.7 | 52.1 | 48 | 44.2 | 40.8 | 37.7 | 261 | 242.7 | 225.8 | 210.2 | 195.9 | 182.6 | 170.4 | 159.1 | 148.6 | 138.9 | 129.9 | 121.6 | 113.8 | 106.7 | 100.1 | 93.9
Ga 31 | -1 | -1 | -1 | -1 | -1 | -1 | -1 | -1 | -1 | -1 | -1 | -1 | -1 | -1 | -1 | -1 | -1 | -1 | -1 | 16222 | 12266 | 9377 | 7279 | 5712 | 4545 | 3640 | 2945 | 2392 | 1967 | 1627 | 1355 | 7965 | 6684 | 6568 | 5556 | 4707 | 4012 | 3425 | 2936 | 2526 | 2177 | 1883 | 1632 | 1418 | 1237 | 1081 | 947.6 | 831.9 | 732.5 | 646.3 | 571.5 | 506.8 | 449.9 | 400.5 | 357 | 319.3 | 285.7 | 256.1 | 229.9 | 207 | 186.4 | 168.5 | 152.3 | 138.1 | 125.3 | 113.9 | 103.6 | 94.5 | 86.3 | 78.9 | 72.3 | 66.3 | 60.9 | 55.9 | 51.5 | 47.5 | 43.8 | 40.4 | 37.4 | 34.6 | 32.1 | 221 | 206 | 192.1 | 179.3 | 167.4 | 156.5 | 146.3 | 136.9 | 128.2 | 120 | 112.5 | 105.6 | 99.1
Ge 32 | -1 | -1 | -1 | -1 | -1 | -1 | -1 | -1 | -1 | -1 | -1 | -1 | -1 | -1 | -1 | -1 | -1 | -1 | -1 | 17963 | 13663 | 10487 | 8162 | 6413 | 5105 | 4088 | 3304 | 2680 | 2200 | 1817 | 1509 | 1262 | 7138 | 6028 | 5951 | 5050 | 4310 | 3685 | 3162 | 2725 | 2351 | 2035 | 1767 | 1537 | 1341 | 1173 | 1030 | 904.6 | 797.1 | 703.8 | 622.7 | 552.4 | 490.7 | 437.1 | 389.7 | 348.6 | 312.1 | 279.8 | 251.3 | 226.3 | 203.8 | 184.2 | 166.6 | 151 | 137.1 | 124.6 | 113.4 | 103.4 | 94.4 | 86.4 | 79.1 | 72.5 | 66.6 | 61.2 | 56.4 | 52 | 47.9 | 44.3 | 40.9 | 37.9 | 35.1 | 32.6 | 30.2 | 206.2 | 192.5 | 179.9 | 168.1 | 157.3 | 147.2 | 137.9 | 129.2 | 121.1 | 113.7 | 106.7
As 33 | -1 | -1 | -1 | -1 | -1 | -1 | -1 | -1 | -1 | -1 | -1 | -1 | -1 | -1 | -1 | -1 | -1 | -1 | -1 | 19824 | 15181 | 11710 | 9145 | 7202 | 5740 | 4598 | 3716 | 3012 | 2469 | 2036 | 1689 | 1409 | 1182 | 6472 | 5491 | 5438 | 4648 | 3979 | 3419 | 2950 | 2548 | 2209 | 1919 | 1672 | 1460 | 1279 | 1123 | 987.4 | 870.7 | 769.3 | 681.1 | 604.6 | 537.4 | 478.8 | 427.2 | 382.3 | 342.3 | 307 | 275.8 | 248.4 | 223.8 | 202.3 | 183 | 165.9 | 150.7 | 136.9 | 124.6 | 113.6 | 103.8 | 94.9 | 87 | 79.8 | 73.3 | 67.3 | 62 | 57.1 | 52.7 | 48.7 | 45 | 41.7 | 38.6 | 35.8 | 33.3 | 30.9 | 28.7 | 26.7 | 181.7 | 169.9 | 159.1 | 149.1 | 139.7 | 131.1 | 123 | 115.5
Se 34 | -1 | -1 | -1 | -1 | -1 | -1 | -1 | -1 | -1 | -1 | -1 | -1 | -1 | -1 | -1 | -1 | -1 | -1 | -1 | 21167 | 16335 | 12673 | 9939 | 7851 | 6270 | 5028 | 4065 | 3294 | 2699 | 2223 | 1842 | 1534 | 1285 | 1084 | 5753 | 4895 | 4884 | 4186 | 3602 | 3112 | 2691 | 2336 | 2032 | 1771 | 1549 | 1358 | 1193 | 1050 | 926.7 | 819.4 | 725.9 | 644.8 | 573.4 | 511.2 | 456.3 | 408.5 | 365.9 | 328.4 | 295 | 265.8 | 239.5 | 216.6 | 195.9 | 177.7 | 161.4 | 146.7 | 133.5 | 121.8 | 111.3 | 101.8 | 93.2 | 85.5 | 78.5 | 72.2 | 66.5 | 61.3 | 56.5 | 52.2 | 48.3 | 44.7 | 41.4 | 38.4 | 35.7 | 33.1 | 30.8 | 28.7 | 26.7 | 24.9 | 23.3 | 157.3 | 147.4 | 138.3 | 129.9 | 121.9
Br 35 | -1 | -1 | -1 | -1 | -1 | -1 | -1 | -1 | -1 | -1 | -1 | -1 | -1 | -1 | -1 | -1 | -1 | -1 | -1 | 23274 | 18117 | 14148 | 11150 | 8840 | 7078 | 5687 | 4602 | 3731 | 3057 | 2517 | 2083 | 1733 | 1450 | 1222 | 1034 | 4230 | 4565 | 4567 | 3935 | 3403 | 2947 | 2560 | 2230 | 1946 | 1704 | 1494 | 1315 | 1158 | 1023 | 905 | 802.3 | 713.1 | 634.5 | 566 | 505.5 | 452.7 | 405.7 | 364.2 | 327.3 | 295 | 265.9 | 240.5 | 217.6 | 197.5 | 179.3 | 163 | 148.4 | 135.4 | 123.7 | 113.2 | 103.6 | 95.1 | 87.3 | 80.3 | 74 | 68.2 | 62.9 | 58.1 | 53.7 | 49.7 | 46.1 | 42.8 | 39.7 | 36.9 | 34.3 | 31.9 | 29.8 | 27.7 | 25.9 | 24.2 | 22.6 | 151.6 | 142.3 | 133.7
Kr 36 | -1 | -1 | -1 | -1 | -1 | -1 | -1 | -1 | -1 | -1 | -1 | -1 | -1 | -1 | -1 | -1 | -1 | -1 | -1 | 24433 | 19200 | 15102 | 11968 | 9529 | 7655 | 6165 | 4998 | 4056 | 3324 | 2737 | 2264 | 1883 | 1573 | 1324 | 1120 | 949.7 | 3775 | 4108 | 4131 | 3577 | 3101 | 2697 | 2351 | 2054 | 1800 | 1581 | 1392 | 1227 | 1085 | 960.6 | 852.2 | 758 | 674.9 | 602.3 | 538.2 | 482.3 | 432.4 | 388.3 | 349.1 | 314.8 | 283.8 | 256.8 | 232.4 | 210.9 | 191.6 | 174.2 | 158.6 | 144.7 | 132.2 | 121 | 110.8 | 101.7 | 93.4 | 85.9 | 79.1 | 72.9 | 67.3 | 62.2 | 57.5 | 53.2 | 49.3 | 45.7 | 42.5 | 39.5 | 36.7 | 34.2 | 31.9 | 29.7 | 27.7 | 25.9 | 24.2 | 22.6 | 21.2 | 19.8
Rb 37 | -1 | -1 | -1 | -1 | -1 | -1 | -1 | -1 | -1 | -1 | -1 | -1 | -1 | -1 | -1 | -1 | -1 | -1 | -1 | 26100 | 20724 | 16429 | 13099 | 10481 | 8451 | 6826 | 5545 | 4508 | 3698 | 3046 | 2520 | 2094 | 1749 | 1471 | 1242 | 1053 | 898.7 | 3464 | 3810 | 3303 | 3341 | 2909 | 2539 | 2221 | 1948 | 1712 | 1509 | 1332 | 1178 | 1044 | 926.9 | 825 | 735 | 656.4 | 586.9 | 526.2 | 472 | 424 | 381.4 | 344 | 310.2 | 280.8 | 254.2 | 230.8 | 209.7 | 190.7 | 173.7 | 158.4 | 144.8 | 132.5 | 121.4 | 111.4 | 102.4 | 94.1 | 86.7 | 79.9 | 73.8 | 68.1 | 63 | 58.3 | 54.1 | 50.2 | 46.6 | 43.3 | 40.3 | 37.5 | 34.9 | 32.6 | 30.4 | 28.4 | 26.5 | 24.8 | 23.2 | 21.8
Sr 38 | -1 | -1 | -1 | -1 | -1 | -1 | -1 | -1 | -1 | -1 | -1 | -1 | -1 | -1 | -1 | -1 | -1 | -1 | -1 | 23101 | 22061 | 17639 | 14156 | 11386 | 9220 | 7473 | 6087 | 4958 | 4073 | 3358 | 2779 | 2310 | 1929 | 1621 | 1368 | 1158 | 987.8 | 844.8 | 726.5 | 3523 | 3062 | 3111 | 2718 | 2380 | 2090 | 1839 | 1622 | 1432 | 1268 | 1125 | 999.5 | 890.2 | 793.7 | 709.2 | 634.4 | 569.1 | 510.8 | 459.1 | 413.1 | 372.7 | 336.3 | 304.5 | 275.7 | 250.4 | 227.6 | 207 | 188.6 | 172 | 157.3 | 144 | 131.9 | 121.1 | 111.2 | 102.3 | 94.2 | 86.9 | 80.2 | 74.1 | 68.5 | 63.4 | 58.8 | 54.6 | 50.7 | 47.1 | 43.8 | 40.8 | 38 | 35.4 | 33.1 | 30.9 | 28.9 | 27 | 25.3 | 23.7
Y 39 | -1 | -1 | -1 | -1 | -1 | -1 | -1 | -1 | -1 | -1 | -1 | -1 | -1 | -1 | -1 | -1 | -1 | -1 | -1 | 26314 | 23528 | 18985 | 15344 | 12412 | 10096 | 8214 | 6711 | 5480 | 4510 | 3723 | 3085 | 2565 | 2142 | 1800 | 1519 | 1285 | 1095 | 935.4 | 803.6 | 693.8 | 3292 | 2873 | 2929 | 2567 | 2257 | 1987 | 1755 | 1551 | 1374 | 1220 | 1085 | 967 | 862.7 | 771.5 | 690.5 | 619.8 | 556.5 | 500.5 | 450.6 | 406.7 | 367.1 | 332.5 | 301.2 | 273.6 | 248.7 | 226.2 | 206.2 | 188.2 | 172.1 | 157.5 | 144.3 | 132.5 | 121.7 | 112 | 103.2 | 95.1 | 87.8 | 81.1 | 75.1 | 69.5 | 64.4 | 59.8 | 55.5 | 51.6 | 48 | 44.7 | 41.6 | 38.8 | 36.2 | 33.9 | 31.6 | 29.6 | 27.7 | 26
Zr 40 | -1 | -1 | -1 | -1 | -1 | -1 | -1 | -1 | -1 | -1 | -1 | -1 | -1 | -1 | -1 | -1 | -1 | -1 | -1 | 28634 | 21990 | 20065 | 16340 | 13297 | 10870 | 8880 | 7280 | 5961 | 4917 | 4066 | 3373 | 2807 | 2346 | 1971 | 1663 | 1406 | 1198 | 1023 | 877.8 | 757.3 | 654.9 | 2359 | 2670 | 2730 | 2402 | 2118 | 1872 | 1656 | 1469 | 1305 | 1161 | 1036 | 924.6 | 827.3 | 741 | 665.5 | 597.9 | 537.9 | 484.5 | 437.5 | 395.1 | 358 | 324.4 | 294.7 | 268 | 243.9 | 222.3 | 202.9 | 185.6 | 169.9 | 155.8 | 143 | 131.4 | 120.9 | 111.4 | 102.7 | 94.8 | 87.6 | 81.1 | 75.1 | 69.6 | 64.6 | 60 | 55.7 | 51.9 | 48.3 | 45 | 42 | 39.2 | 36.6 | 34.2 | 32 | 30 | 28.1
Nb 41 | -1 | -1 | -1 | -1 | -1 | -1 | -1 | -1 | -1 | -1 | -1 | -1 | -1 | -1 | -1 | -1 | -1 | -1 | -1 | 25679 | 24698 | 18619 | 17413 | 14262 | 11719 | 9616 | 7912 | 6499 | 5374 | 4453 | 3700 | 3083 | 2578 | 2168 | 1829 | 1547 | 1317 | 1124 | 964.3 | 831.3 | 718.3 | 623.6 | 2193 | 2501 | 2203 | 2265 | 2004 | 1775 | 1575 | 1401 | 1247 | 1113 | 994.8 | 890.8 | 798.3 | 717.4 | 644.9 | 580.6 | 523.2 | 472.7 | 427 | 387.1 | 350.8 | 318.9 | 290.1 | 264.1 | 240.8 | 219.8 | 201.1 | 184.2 | 168.8 | 155 | 142.5 | 131.1 | 120.8 | 111.4 | 102.9 | 95.1 | 88 | 81.5 | 75.5 | 70.1 | 65.1 | 60.5 | 56.3 | 52.4 | 48.9 | 45.6 | 42.5 | 39.7 | 37.2 | 34.8 | 32.6 | 30.5
Mo 42 | -1 | -1 | -1 | -1 | -1 | -1 | -1 | -1 | -1 | -1 | -1 | -1 | -1 | -1 | -1 | -1 | -1 | -1 | -1 | 26680 | 26118 | 20828 | 18194 | 15001 | 12393 | 10216 | 8439 | 6955 | 5767 | 4790 | 3987 | 3328 | 2786 | 2334 | 1979 | 1674 | 1425 | 1216 | 1043 | 898.7 | 776.1 | 673.3 | 586 | 2013 | 2315 | 2045 | 2110 | 1870 | 1662 | 1479 | 1318 | 1177 | 1053 | 943.1 | 845.8 | 760.5 | 684 | 616.2 | 555.6 | 502.1 | 453.8 | 411.6 | 373.2 | 339.3 | 308.8 | 281.2 | 256.5 | 234.2 | 214.3 | 196.3 | 180 | 165.3 | 152 | 139.9 | 128.9 | 118.9 | 109.8 | 101.5 | 93.9 | 87 | 80.6 | 74.8 | 69.5 | 64.6 | 60.1 | 56 | 52.2 | 48.7 | 45.5 | 42.5 | 39.7 | 37.2 | 34.8 | 32.6
Tc 43 | -1 | -1 | -1 | -1 | -1 | -1 | -1 | -1 | -1 | -1 | -1 | -1 | -1 | -1 | -1 | -1 | -1 | -1 | -1 | 26935 | 23504 | 23371 | 18042 | 16033 | 13321 | 11034 | 9151 | 7569 | 6296 | 5242 | 4373 | 3656 | 3065 | 2582 | 2181 | 1846 | 1572 | 1341 | 1150 | 990.9 | 855.3 | 741.7 | 645.1 | 563 | 1892 | 2191 | 1942 | 2008 | 1785 | 1590 | 1418 | 1268 | 1134 | 1017 | 912.7 | 821.3 | 739.1 | 666.2 | 601 | 543.5 | 491.4 | 445.8 | 404.4 | 367.9 | 334.9 | 305 | 278.3 | 254.2 | 232.7 | 213.2 | 195.5 | 179.6 | 165.2 | 152 | 140.1 | 129.3 | 119.4 | 110.4 | 102.2 | 94.6 | 87.7 | 81.4 | 75.6 | 70.3 | 65.4 | 61 | 56.8 | 53 | 49.5 | 46.2 | 43.2 | 40.5 | 37.9 | 35.5
Ru 44 | -1 | -1 | -1 | -1 | -1 | -1 | -1 | -1 | -1 | -1 | -1 | -1 | -1 | -1 | -1 | -1 | -1 | -1 | -1 | 24605 | 23846 | 19827 | 19696 | 15220 | 13821 | 11506 | 9583 | 7956 | 6638 | 5542 | 4634 | 3882 | 3260 | 2749 | 2325 | 1969 | 1678 | 1432 | 1228 | 1058 | 913 | 791.4 | 688.1 | 600.1 | 525.5 | 1726 | 2015 | 1789 | 1855 | 1654 | 1476 | 1321 | 1183 | 1061 | 952.8 | 857.9 | 772.6 | 696.7 | 628.8 | 569 | 514.7 | 467.2 | 424 | 385.8 | 351.4 | 320.2 | 292.2 | 267 | 244.5 | 224 | 205.5 | 188.8 | 173.7 | 159.9 | 147.4 | 136 | 125.6 | 116.2 | 107.5 | 99.6 | 92.3 | 85.7 | 79.7 | 74.1 | 68.9 | 64.2 | 59.9 | 55.8 | 52.1 | 48.7 | 45.5 | 42.6 | 39.9 | 37.4
Rh 45 | -1 | -1 | -1 | -1 | -1 | -1 | -1 | -1 | -1 | -1 | -1 | -1 | -1 | -1 | -1 | -1 | -1 | -1 | -1 | 20976 | 24013 | 21157 | 20664 | 17063 | 14619 | 12232 | 10232 | 8527 | 7138 | 5977 | 5010 | 4206 | 3538 | 2989 | 2530 | 2145 | 1829 | 1562 | 1340 | 1154 | 996.2 | 863.3 | 750.5 | 654.3 | 572.7 | 502.6 | 442.7 | 1436 | 1690 | 1757 | 1569 | 1405 | 1259 | 1131 | 1016 | 915.2 | 824.7 | 744.2 | 672.1 | 608.4 | 550.7 | 500.1 | 454 | 413.3 | 376.6 | 343.3 | 313.4 | 286.5 | 262.4 | 240.5 | 220.7 | 202.8 | 186.6 | 171.8 | 158.4 | 146.2 | 135.1 | 124.9 | 115.6 | 107.1 | 99.3 | 92.2 | 85.7 | 79.7 | 74.2 | 69.1 | 64.4 | 60.1 | 56.1 | 52.4 | 49 | 45.9 | 43 | 40.3
Pd 46 | -1 | -1 | -1 | -1 | -1 | -1 | -1 | -1 | -1 | -1 | -1 | -1 | -1 | -1 | -1 | -1 | -1 | -1 | -1 | 14680 | 22869 | 21811 | 18311 | 18652 | 14657 | 12750 | 10713 | 8963 | 7528 | 6322 | 5313 | 4471 | 3768 | 3188 | 2703 | 2294 | 1958 | 1673 | 1436 | 1238 | 1068 | 925.7 | 804.6 | 701.3 | 613.6 | 538.4 | 474.1 | 418.1 | 1328 | 1572 | 1639 | 1468 | 1316 | 1183 | 1064 | 958.9 | 864.6 | 780.6 | 705.4 | 638.9 | 578.6 | 525.7 | 477.5 | 434.9 | 396.4 | 361.4 | 330.1 | 301.9 | 276.5 | 253.6 | 232.7 | 213.9 | 196.9 | 181.3 | 167.2 | 154.3 | 142.6 | 131.9 | 122.1 | 113.2 | 105 | 97.5 | 90.6 | 84.2 | 78.4 | 73.1 | 68.1 | 63.6 | 59.4 | 55.5 | 51.9 | 48.6 | 45.5 | 42.6
Ag 47 | -1 | -1 | -1 | -1 | -1 | -1 | -1 | -1 | -1 | -1 | -1 | -1 | -1 | -1 | -1 | -1 | -1 | -1 | -1 | 4594 | 19810 | 21919 | 19431 | 19236 | 16313 | 12803 | 11395 | 9571 | 8066 | 6795 | 5726 | 4830 | 4079 | 3457 | 2936 | 2495 | 2132 | 1823 | 1566 | 1350 | 1166 | 1010 | 878.2 | 765.4 | 669.6 | 587.4 | 517 | 455.9 | 403.3 | 1254 | 1493 | 1339 | 1400 | 1259 | 1133 | 1022 | 922.1 | 833.1 | 753.2 | 682.6 | 618.5 | 562.2 | 511 | 465.6 | 424.5 | 387.2 | 353.8 | 323.6 | 296.6 | 272 | 249.8 | 229.6 | 211.4 | 194.7 | 179.7 | 165.8 | 153.3 | 141.8 | 131.3 | 121.7 | 112.9 | 104.8 | 97.4 | 90.6 | 84.4 | 78.6 | 73.3 | 68.4 | 63.9 | 59.7 | 55.8 | 52.3 | 49 | 45.9
Cd 48 | -1 | -1 | -1 | -1 | -1 | -1 | -1 | -1 | -1 | -1 | -1 | -1 | -1 | -1 | -1 | -1 | -1 | -1 | -1 | 4913 | 4175 | 19879 | 19361 | 16559 | 16296 | 13837 | 11746 | 9906 | 8377 | 7078 | 5981 | 5057 | 4280 | 3635 | 3092 | 2631 | 2251 | 1927 | 1656 | 1429 | 1234 | 1070 | 930.4 | 811 | 709.5 | 622.2 | 547.6 | 482.7 | 426.9 | 378.5 | 1152 | 1381 | 1240 | 1300 | 1171 | 1057 | 954.3 | 862.7 | 780.4 | 707.7 | 641.6 | 583.5 | 530.5 | 483.6 | 441.2 | 402.6 | 368 | 336.7 | 308.7 | 283.2 | 260.1 | 239.2 | 220.3 | 202.9 | 187.3 | 172.9 | 159.8 | 147.9 | 137 | 127 | 117.8 | 109.4 | 101.7 | 94.6 | 88.1 | 82.1 | 76.6 | 71.4 | 66.7 | 62.4 | 58.3 | 54.6 | 51.2 | 48
In 49 | -1 | -1 | -1 | -1 | -1 | -1 | -1 | -1 | -1 | -1 | -1 | -1 | -1 | -1 | -1 | -1 | -1 | -1 | -1 | 5348 | 4535 | 16393 | 18886 | 17183 | 14418 | 15119 | 12037 | 10434 | 8854 | 7504 | 6358 | 5389 | 4572 | 3890 | 3315 | 2825 | 2420 | 2074 | 1785 | 1541 | 1332 | 1155 | 1005 | 875.9 | 766.3 | 672.1 | 591.4 | 521.3 | 460.9 | 408.5 | 362.9 | 1083 | 1520 | 1174 | 1233 | 1114 | 1006 | 910.3 | 824 | 747.6 | 678.1 | 617 | 561.3 | 511.9 | 467.2 | 426.5 | 390 | 357 | 327.4 | 300.5 | 276.1 | 254 | 233.9 | 215.6 | 199 | 183.8 | 169.9 | 157.3 | 145.7 | 135 | 125.3 | 116.4 | 108.2 | 100.7 | 93.8 | 87.4 | 81.5 | 76.1 | 71.1 | 66.4 | 62.1 | 58.2 | 54.5 | 51.1
Sn 50 | -1 | -1 | -1 | -1 | -1 | -1 | -1 | -1 | -1 | -1 | -1 | -1 | -1 | -1 | -1 | -1 | -1 | -1 | -1 | 5729 | 4850 | 4090 | 17012 | 17095 | 14964 | 12356 | 13000 | 10322 | 9213 | 7832 | 6654 | 5654 | 4808 | 4099 | 3499 | 2987 | 2562 | 2199 | 1894 | 1636 | 1415 | 1229 | 1069 | 932.2 | 815.7 | 715.5 | 629.7 | 555 | 490.7 | 434.8 | 386.2 | 344 | 1006 | 906.1 | 1098 | 1157 | 1046 | 946.5 | 857.3 | 778.2 | 706.3 | 643 | 585.2 | 534 | 487.6 | 445.3 | 407.3 | 373 | 342.2 | 314.2 | 288.8 | 265.7 | 244.8 | 225.7 | 208.4 | 192.5 | 178 | 164.8 | 152.7 | 141.6 | 131.4 | 122.1 | 113.5 | 105.6 | 98.4 | 91.7 | 85.5 | 79.8 | 74.6 | 69.7 | 65.2 | 61.1 | 57.3 | 53.7
Sb 51 | -1 | -1 | -1 | -1 | -1 | -1 | -1 | -1 | -1 | -1 | -1 | -1 | -1 | -1 | -1 | -1 | -1 | -1 | -1 | 6165 | 5212 | 4386 | 3703 | 16413 | 15313 | 13039 | 12948 | 11235 | 8992 | 8214 | 6998 | 5961 | 5079 | 4339 | 3711 | 3173 | 2726 | 2342 | 2020 | 1747 | 1512 | 1314 | 1143 | 997.7 | 873.3 | 766.2 | 674.4 | 594.4 | 525.5 | 465.6 | 413.5 | 368.3 | 328.4 | 293.7 | 850.3 | 1037 | 937.8 | 989.9 | 897.1 | 814.8 | 739.9 | 674 | 613.7 | 560.3 | 511.8 | 467.6 | 428 | 392.1 | 359.8 | 330.5 | 303.8 | 279.7 | 257.7 | 237.7 | 219.5 | 202.8 | 187.6 | 173.7 | 161 | 149.3 | 138.6 | 128.8 | 119.8 | 111.5 | 103.8 | 96.8 | 90.3 | 84.3 | 78.8 | 73.7 | 68.9 | 64.6 | 60.5 | 56.7
Te 52 | -1 | -1 | -1 | -1 | -1 | -1 | -1 | -1 | -1 | -1 | -1 | -1 | -1 | -1 | -1 | -1 | -1 | -1 | -1 | 6471 | 5465 | 4590 | 3867 | 3747 | 14879 | 13247 | 11096 | 10928 | 9570 | 8408 | 7182 | 6132 | 5237 | 4483 | 3841 | 3290 | 2830 | 2436 | 2102 | 1820 | 1577 | 1371 | 1194 | 1043 | 913.1 | 801.4 | 705.5 | 621.9 | 549.9 | 487.2 | 432.7 | 385.3 | 343.6 | 307.2 | 275.1 | 782.6 | 957.5 | 867.6 | 917 | 833.4 | 757.2 | 690.1 | 628.7 | 574.2 | 524.8 | 479.7 | 439.2 | 402.5 | 369.6 | 339.5 | 312.3 | 287.6 | 265.1 | 244.5 | 225.9 | 208.8 | 193.2 | 178.9 | 165.8 | 153.8 | 142.8 | 132.7 | 123.5 | 114.9 | 107.1 | 99.8 | 93.2 | 87 | 81.3 | 76 | 71.1 | 66.6 | 62.4 | 58.6
I 53 | -1 | -1 | -1 | -1 | -1 | -1 | -1 | -1 | -1 | -1 | -1 | -1 | -1 | -1 | -1 | -1 | -1 | -1 | -1 | 7133 | 6021 | 5049 | 4246 | 3581 | 14555 | 13876 | 11994 | 9896 | 9777 | 8603 | 7746 | 6630 | 5675 | 4867 | 4177 | 3584 | 3088 | 2661 | 2300 | 1994 | 1729 | 1504 | 1311 | 1146 | 1004 | 881.3 | 776.1 | 684.3 | 605.2 | 536.3 | 476.2 | 424.1 | 378.1 | 338.1 | 302.7 | 271.8 | 758.7 | 688 | 846 | 896.6 | 815.1 | 743.2 | 677.4 | 619 | 566 | 517.6 | 474.1 | 434.7 | 399.3 | 367 | 337.6 | 311 | 286.8 | 264.6 | 244.5 | 226.1 | 209.2 | 193.8 | 179.7 | 166.7 | 154.8 | 143.9 | 133.9 | 124.7 | 116.2 | 108.3 | 101.1 | 94.4 | 88.2 | 82.5 | 77.2 | 72.4 | 67.8 | 63.6
Xe 54 | -1 | -1 | -1 | -1 | -1 | -1 | -1 | -1 | -1 | -1 | -1 | -1 | -1 | -1 | -1 | -1 | -1 | -1 | -1 | 7532 | 6356 | 5325 | 4471 | 3763 | 3190 | 13433 | 12211 | 10330 | 8508 | 9204 | 7446 | 6873 | 5895 | 5065 | 4355 | 3743 | 3230 | 2787 | 2412 | 2093 | 1817 | 1582 | 1381 | 1207 | 1058 | 929.4 | 818.8 | 722.2 | 638.8 | 566.2 | 502.9 | 447.8 | 399.3 | 357 | 319.6 | 287 | 257.9 | 707.7 | 642.5 | 794 | 722.2 | 767.9 | 700.4 | 640.3 | 585.7 | 535.9 | 491.1 | 450.5 | 413.9 | 380.6 | 350.3 | 322.8 | 297.7 | 274.8 | 254 | 234.9 | 217.5 | 201.5 | 186.9 | 173.4 | 161.1 | 149.8 | 139.4 | 129.8 | 120.9 | 112.8 | 105.3 | 98.3 | 91.9 | 86 | 80.5 | 75.4 | 70.5 | 66.3
Cs 55 | -1 | -1 | -1 | -1 | -1 | -1 | -1 | -1 | -1 | -1 | -1 | -1 | -1 | -1 | -1 | -1 | -1 | -1 | -1 | 8097 | 6837 | 5725 | 4800 | 4034 | 3413 | 2896 | 12365 | 10861 | 9111 | 9107 | 8133 | 6604 | 6243 | 5374 | 4629 | 3985 | 3444 | 2976 | 2578 | 2240 | 1947 | 1697 | 1482 | 1296 | 1137 | 999.5 | 880.9 | 777.3 | 687.8 | 609.7 | 541.6 | 482.4 | 430.2 | 384.6 | 344.3 | 309.1 | 277.8 | 250 | 674.8 | 614.3 | 761 | 694.6 | 738.8 | 675.7 | 618.4 | 566.1 | 519 | 476.2 | 437.8 | 402.7 | 370.7 | 341.8 | 315.3 | 291.2 | 269.2 | 249 | 230.6 | 213.7 | 198.3 | 184 | 171 | 159 | 148 | 137.8 | 128.5 | 119.9 | 111.9 | 104.5 | 97.7 | 91.4 | 85.6 | 80.2 | 74.2 | 70.5
Ba 56 | -1 | -1 | -1 | -1 | -1 | -1 | -1 | -1 | -1 | -1 | -1 | -1 | -1 | -1 | -1 | -1 | -1 | -1 | -1 | 8495 | 7181 | 6011 | 5036 | 4226 | 3570 | 3024 | 2577 | 10999 | 9465 | 7869 | 7861 | 7056 | 5754 | 5572 | 4807 | 4145 | 3587 | 3104 | 2692 | 2342 | 2038 | 1778 | 1554 | 1360 | 1194 | 1050 | 926.1 | 817.5 | 723.6 | 641.7 | 570.1 | 507.9 | 453 | 405 | 362.6 | 325.6 | 292.5 | 263.3 | 237.3 | 214.5 | 574.9 | 716 | 653.7 | 697.2 | 638.4 | 584.7 | 536.3 | 492.3 | 452.7 | 416.6 | 383.7 | 353.8 | 326.6 | 301.6 | 279 | 258.1 | 239.1 | 221.7 | 205.7 | 191 | 177.5 | 165.1 | 153.7 | 143.2 | 133.5 | 124.5 | 116.3 | 108.6 | 101.6 | 95.1 | 89 | 83.4 | 78.2 | 73.4
La 57 | -1 | -1 | -1 | -1 | -1 | -1 | -1 | -1 | -1 | -1 | -1 | -1 | -1 | -1 | -1 | -1 | -1 | -1 | -1 | 9072 | 7683 | 6433 | 5386 | 4515 | 3808 | 3220 | 2739 | 11192 | 9954 | 8413 | 6951 | 6949 | 6273 | 5889 | 5089 | 4394 | 3808 | 3299 | 2866 | 2495 | 2174 | 1898 | 1660 | 1455 | 1278 | 1125 | 992.4 | 876.5 | 776.1 | 688.5 | 612 | 545.3 | 486.4 | 435 | 389.4 | 349.7 | 314.2 | 282.8 | 254.9 | 230.3 | 208.2 | 551.2 | 503.5 | 629.7 | 672 | 616.1 | 565.3 | 519.2 | 477.6 | 439.7 | 405.1 | 373.7 | 345.1 | 318.8 | 295 | 273 | 253 | 234.6 | 217.7 | 202.2 | 188 | 174.9 | 162.8 | 151.7 | 141.5 | 132 | 123.3 | 115.2 | 107.8 | 100.8 | 94.4 | 88.5 | 83 | 77.9
Ce 58 | -1 | -1 | -1 | -1 | -1 | -1 | -1 | -1 | -1 | -1 | -1 | -1 | -1 | -1 | -1 | -1 | -1 | -1 | -1 | 9676 | 8215 | 6885 | 5763 | 4827 | 4067 | 3434 | 2916 | 2482 | 10370 | 8954 | 7477 | 7526 | 6832 | 5618 | 5390 | 4661 | 4044 | 3509 | 3051 | 2660 | 2319 | 2027 | 1775 | 1556 | 1368 | 1205 | 1064 | 940 | 832.8 | 739.1 | 657.1 | 585.6 | 522.5 | 467.4 | 418.5 | 375.8 | 337.7 | 304 | 274 | 247.6 | 223.8 | 203 | 529.4 | 485 | 608.1 | 557.5 | 596.5 | 548 | 504.4 | 464.5 | 428.2 | 395.1 | 365 | 337.3 | 312.2 | 289 | 267.9 | 248.5 | 230.7 | 214.3 | 199.3 | 185.4 | 172.7 | 161.1 | 150.1 | 140 | 130.9 | 122.3 | 114.4 | 107.1 | 100.3 | 94 | 88.2 | 82.8
Pr 59 | -1 | -1 | -1 | -1 | -1 | -1 | -1 | -1 | -1 | -1 | -1 | -1 | -1 | -1 | -1 | -1 | -1 | -1 | -1 | 10310 | 8781 | 7370 | 6171 | 5166 | 4349 | 3667 | 3110 | 2642 | 2264 | 9487 | 8028 | 6656 | 6703 | 6128 | 5060 | 4948 | 4299 | 3734 | 3251 | 2837 | 2476 | 2166 | 1898 | 1666 | 1466 | 1292 | 1141 | 1009 | 894.2 | 793.9 | 706.1 | 629.5 | 561.9 | 502.7 | 450.2 | 404.4 | 363.4 | 327.1 | 294.8 | 266.5 | 240.8 | 218.5 | 198.2 | 511.1 | 468.6 | 588.8 | 540.8 | 579.4 | 533.5 | 491.5 | 453.2 | 418.4 | 386.6 | 357.4 | 330.9 | 306.5 | 284.1 | 263.6 | 244.8 | 227.5 | 211.6 | 196.9 | 183.5 | 171 | 159.5 | 148.9 | 139.1 | 130.1 | 121.7 | 113.9 | 106.7 | 100 | 93.9 | 88.1
Nd 60 | -1 | -1 | -1 | -1 | -1 | -1 | -1 | -1 | -1 | -1 | -1 | -1 | -1 | -1 | -1 | -1 | -1 | -1 | -1 | 10747 | 9190 | 7728 | 6476 | 5421 | 4561 | 3842 | 3253 | 2760 | 2361 | 9784 | 8421 | 7040 | 5818 | 5886 | 5411 | 5150 | 4480 | 3895 | 3394 | 2965 | 2590 | 2268 | 1989 | 1747 | 1538 | 1357 | 1199 | 1061 | 940.9 | 835.8 | 743.7 | 663.3 | 592.2 | 529.9 | 474.7 | 426.5 | 383.3 | 345.1 | 311.1 | 281.1 | 254.1 | 230.5 | 209.1 | 190.3 | 484.7 | 444.7 | 409 | 515.4 | 553.3 | 509.9 | 470.4 | 434.5 | 401.6 | 371.4 | 344 | 318.7 | 295.5 | 274.3 | 254.8 | 236.8 | 220.3 | 205.1 | 191.1 | 178.2 | 166.3 | 155.3 | 145.1 | 135.6 | 126.9 | 118.9 | 111.3 | 104.4 | 98 | 91.9
Pm 61 | -1 | -1 | -1 | -1 | -1 | -1 | -1 | -1 | -1 | -1 | -1 | -1 | -1 | -1 | -1 | -1 | -1 | -1 | -1 | 11210 | 9632 | 8120 | 6813 | 5706 | 4798 | 4039 | 3416 | 2894 | 2472 | 2121 | 8799 | 7442 | 6186 | 6284 | 5798 | 4805 | 4783 | 4151 | 3611 | 3151 | 2750 | 2406 | 2109 | 1851 | 1629 | 1436 | 1270 | 1123 | 995.8 | 884.6 | 787 | 702 | 626.7 | 560.8 | 502.4 | 451.4 | 405.7 | 365.3 | 329.2 | 297.6 | 269 | 244 | 221.3 | 201.4 | 183.4 | 461.7 | 424.4 | 390.5 | 494 | 455.5 | 489.9 | 452.6 | 418.5 | 387.2 | 358.7 | 332.4 | 308.4 | 286.4 | 266.1 | 247.4 | 230.2 | 214.4 | 199.8 | 186.3 | 173.9 | 162.4 | 151.8 | 141.9 | 132.9 | 124.4 | 116.6 | 109.3 | 102.6 | 96.3
Sm 62 | -1 | -1 | -1 | -1 | -1 | -1 | -1 | -1 | -1 | -1 | -1 | -1 | -1 | -1 | -1 | -1 | -1 | -1 | -1 | 11785 | 10023 | 8477 | 7125 | 5971 | 5022 | 4225 | 3570 | 3020 | 2576 | 2207 | 2208 | 7791 | 6527 | 5426 | 5529 | 5120 | 4278 | 4229 | 3694 | 3233 | 2830 | 2483 | 2181 | 1919 | 1692 | 1495 | 1323 | 1172 | 1040 | 925.1 | 823.9 | 735.4 | 657.1 | 588.4 | 527.4 | 474 | 426.2 | 383.9 | 346.1 | 312.9 | 282.9 | 256.6 | 232.8 | 211.9 | 193 | 175.9 | 439 | 403.7 | 372.2 | 471.6 | 435.4 | 469 | 433.9 | 401.5 | 372.1 | 345 | 320.2 | 297.3 | 276.4 | 257 | 239.2 | 222.8 | 207.7 | 193.8 | 180.9 | 169 | 158 | 147.7 | 138.3 | 129.6 | 121.4 | 113.9 | 106.9 | 100.4
Eu 63 | -1 | -1 | -1 | -1 | -1 | -1 | -1 | -1 | -1 | -1 | -1 | -1 | -1 | -1 | -1 | -1 | -1 | -1 | -1 | 12175 | 10518 | 8929 | 7521 | 6310 | 5309 | 4466 | 3772 | 3187 | 2715 | 2323 | 1995 | 8192 | 6936 | 5795 | 4821 | 4925 | 4604 | 4351 | 3814 | 3349 | 2940 | 2587 | 2278 | 2008 | 1774 | 1569 | 1391 | 1234 | 1097 | 976.5 | 870.5 | 777.7 | 695.3 | 623 | 558.8 | 502.5 | 452 | 407.3 | 367.3 | 332.2 | 300.4 | 272.5 | 247.3 | 225.1 | 205 | 186.9 | 170.6 | 156 | 389 | 358.9 | 455.6 | 421.3 | 454.5 | 420.7 | 390 | 361.7 | 335.7 | 311.9 | 290 | 269.7 | 251.1 | 234 | 218.2 | 203.6 | 190.1 | 177.6 | 166.1 | 155.4 | 145.5 | 136.3 | 127.7 | 119.9 | 112.5 | 105.7
Gd 64 | -1 | -1 | -1 | -1 | -1 | -1 | -1 | -1 | -1 | -1 | -1 | -1 | -1 | -1 | -1 | -1 | -1 | -1 | -1 | 12259 | 10751 | 9165 | 7741 | 6505 | 5477 | 4608 | 3890 | 3285 | 2795 | 2388 | 2048 | 2088 | 7164 | 6028 | 5031 | 5155 | 4829 | 4050 | 3844 | 3386 | 2980 | 2628 | 2320 | 2049 | 1814 | 1607 | 1427 | 1267 | 1128 | 1005 | 896.7 | 801.8 | 717.4 | 643.3 | 577.3 | 519.4 | 467.5 | 421.3 | 380.2 | 343.9 | 311 | 282.3 | 256.2 | 233.2 | 212.5 | 193.7 | 176.8 | 161.7 | 148.2 | 366.3 | 338.4 | 313 | 398.3 | 430 | 398.8 | 369.9 | 343.5 | 319.2 | 296.9 | 276.3 | 257.3 | 239.8 | 223.7 | 208.7 | 194.9 | 182.2 | 170.4 | 159.4 | 149.3 | 139.9 | 131.2 | 123.1 | 115.6 | 108.5
Tb 65 | -1 | -1 | -1 | -1 | -1 | -1 | -1 | -1 | -1 | -1 | -1 | -1 | -1 | -1 | -1 | -1 | -1 | -1 | -1 | 12563 | 11410 | 9607 | 8139 | 6854 | 5777 | 4862 | 4105 | 3464 | 2945 | 2513 | 2153 | 1852 | 7523 | 6391 | 5359 | 4471 | 4617 | 4342 | 3664 | 3501 | 3090 | 2731 | 2415 | 2138 | 1895 | 1682 | 1495 | 1329 | 1185 | 1057 | 943.7 | 844.5 | 756.3 | 678.6 | 609.3 | 548.5 | 493.9 | 445.4 | 402 | 363.7 | 329.1 | 298.7 | 271.2 | 246.9 | 225 | 205.1 | 187.3 | 171.3 | 157 | 144 | 353.2 | 326.8 | 302.6 | 385.5 | 357.7 | 386.8 | 359.3 | 334 | 310.8 | 289.2 | 269.4 | 251.2 | 234.3 | 218.8 | 204.4 | 191 | 178.7 | 167.3 | 156.7 | 146.8 | 137.7 | 129.2 | 121.4 | 114
Dy 66 | -1 | -1 | -1 | -1 | -1 | -1 | -1 | -1 | -1 | -1 | -1 | -1 | -1 | -1 | -1 | -1 | -1 | -1 | -1 | 12764 | 11565 | 9930 | 8442 | 7125 | 6015 | 5066 | 4278 | 3609 | 3067 | 2614 | 2237 | 1922 | 1658 | 6667 | 5626 | 4707 | 4874 | 4094 | 3876 | 3290 | 3165 | 2803 | 2483 | 2201 | 1955 | 1737 | 1546 | 1376 | 1228 | 1096 | 979.9 | 877.6 | 786.4 | 706.1 | 634.4 | 571.4 | 514.8 | 464.4 | 419.3 | 379.5 | 343.5 | 311.9 | 283.2 | 257.9 | 235 | 214.3 | 195.7 | 179 | 164 | 150.5 | 138.2 | 336.9 | 312.1 | 289.2 | 369 | 342.6 | 371 | 345 | 321 | 298.9 | 278.5 | 259.7 | 242.4 | 226.3 | 211.5 | 197.7 | 185 | 173.2 | 162.3 | 152.1 | 142.6 | 133.9 | 125.8 | 118.2
Ho 67 | -1 | -1 | -1 | -1 | -1 | -1 | -1 | -1 | -1 | -1 | -1 | -1 | -1 | -1 | -1 | -1 | -1 | -1 | -1 | 13039 | 11791 | 10317 | 8805 | 7451 | 6301 | 5314 | 4489 | 3788 | 3217 | 2740 | 2342 | 2010 | 1732 | 1860 | 5928 | 4981 | 4188 | 4349 | 4123 | 3501 | 3265 | 2897 | 2570 | 2282 | 2029 | 1805 | 1609 | 1434 | 1280 | 1144 | 1023 | 917.2 | 822.5 | 738.9 | 664.3 | 598.6 | 539.5 | 486.9 | 439.8 | 398.2 | 360.5 | 327.5 | 297.4 | 270.9 | 246.9 | 225.2 | 205.7 | 188.1 | 172.4 | 158.2 | 145.3 | 133.6 | 323.8 | 300.2 | 278.7 | 258.8 | 330.6 | 358.5 | 333.7 | 310.7 | 289.6 | 270.2 | 252.2 | 235.5 | 220.1 | 205.9 | 192.7 | 180.4 | 169.1 | 158.5 | 148.7 | 139.6 | 131.2 | 123.2
Er 68 | -1 | -1 | -1 | -1 | -1 | -1 | -1 | -1 | -1 | -1 | -1 | -1 | -1 | -1 | -1 | -1 | -1 | -1 | -1 | 13410 | 12107 | 10706 | 9175 | 7788 | 6600 | 5573 | 4712 | 3977 | 3377 | 2875 | 2456 | 2105 | 1811 | 1567 | 6224 | 5260 | 4434 | 3733 | 3902 | 3722 | 3170 | 2996 | 2662 | 2366 | 2106 | 1876 | 1673 | 1493 | 1334 | 1193 | 1068 | 958 | 859.6 | 772.7 | 695 | 626.6 | 565 | 510.2 | 461 | 417.5 | 378.1 | 343.5 | 312.1 | 284.3 | 259.2 | 236.4 | 216 | 197.6 | 181.1 | 166.2 | 152.6 | 140.4 | 129.3 | 311.5 | 289.3 | 268.7 | 249.9 | 319.4 | 297.4 | 322.9 | 301 | 280.9 | 262.3 | 245 | 229.1 | 214.3 | 200.6 | 187.9 | 176.1 | 165.1 | 154.9 | 145.5 | 136.7 | 128.5
Tm 69 | -1 | -1 | -1 | -1 | -1 | -1 | -1 | -1 | -1 | -1 | -1 | -1 | -1 | -1 | -1 | -1 | -1 | -1 | -1 | 13731 | 12382 | 11179 | 9585 | 8163 | 6934 | 5866 | 4964 | 4192 | 3561 | 3030 | 2586 | 2215 | 1904 | 1646 | 1841 | 5558 | 4703 | 3966 | 4155 | 3531 | 3379 | 2894 | 2768 | 2463 | 2194 | 1956 | 1746 | 1559 | 1394 | 1248 | 1118 | 1003 | 900.8 | 810.1 | 729 | 657.6 | 593.2 | 535.8 | 484.3 | 438.8 | 397.5 | 361.3 | 328.3 | 299.1 | 272.7 | 248.8 | 227.4 | 208 | 190.7 | 175 | 160.7 | 147.9 | 136.2 | 125.6 | 301 | 279.9 | 260.3 | 242.3 | 309.8 | 288.7 | 313.8 | 292.9 | 273.5 | 255.6 | 239 | 223.6 | 209.4 | 196.2 | 183.9 | 172.5 | 161.9 | 152.1 | 142.9 | 134.3
Yb 70 | -1 | -1 | -1 | -1 | -1 | -1 | -1 | -1 | -1 | -1 | -1 | -1 | -1 | -1 | -1 | -1 | -1 | -1 | -1 | 13958 | 12577 | 11341 | 9862 | 8428 | 7178 | 6083 | 5156 | 4357 | 3702 | 3150 | 2688 | 2300 | 1976 | 1706 | 1478 | 5770 | 4908 | 4149 | 3514 | 3704 | 3157 | 3038 | 2837 | 2527 | 2253 | 2010 | 1796 | 1604 | 1435 | 1286 | 1152 | 1035 | 929.5 | 836.4 | 753 | 679.5 | 613.2 | 554.1 | 501 | 454.1 | 411.4 | 374 | 340 | 309.8 | 282.5 | 257.8 | 235.6 | 215.6 | 197.7 | 181.4 | 166.7 | 153.4 | 141.3 | 130.2 | 120.3 | 111.1 | 267.2 | 248.8 | 231.8 | 296 | 276.4 | 300.7 | 280.9 | 262.6 | 245.6 | 229.9 | 215.3 | 201.7 | 189.2 | 177.5 | 166.6 | 156.5 | 147.1 | 138.3
Lu 71 | -1 | -1 | -1 | -1 | -1 | -1 | -1 | -1 | -1 | -1 | -1 | -1 | -1 | -1 | -1 | -1 | -1 | -1 | -1 | 14326 | 12905 | 11626 | 10266 | 8806 | 7520 | 6387 | 5421 | 4587 | 3899 | 3319 | 2831 | 2422 | 2078 | 1793 | 1552 | 1346 | 5171 | 4386 | 3721 | 3930 | 3351 | 3225 | 2774 | 2625 | 2342 | 2090 | 1869 | 1670 | 1496 | 1340 | 1202 | 1080 | 970.3 | 873.5 | 786.7 | 710.2 | 641.2 | 579.5 | 524.2 | 475.2 | 430.7 | 391.6 | 356.1 | 324.5 | 296.1 | 270.2 | 247 | 226 | 207.3 | 190.3 | 174.8 | 160.9 | 148.2 | 136.6 | 126.2 | 116.6 | 107.9 | 258.4 | 240.8 | 224.5 | 209.5 | 268 | 250.4 | 272.9 | 255.3 | 239 | 223.9 | 209.8 | 196.8 | 184.7 | 173.4 | 162.9 | 153.2 | 144
Hf 72 | -1 | -1 | -1 | -1 | -1 | -1 | -1 | -1 | -1 | -1 | -1 | -1 | -1 | -1 | -1 | -1 | -1 | -1 | -1 | 14432 | 13002 | 11708 | 10577 | 9115 | 7807 | 6646 | 5651 | 4787 | 4073 | 3468 | 2958 | 2530 | 2170 | 1870 | 1617 | 1401 | 1675 | 4583 | 3898 | 3322 | 3521 | 3018 | 2916 | 2517 | 2412 | 2154 | 1927 | 1723 | 1543 | 1383 | 1241 | 1116 | 1003 | 903.3 | 813.9 | 735 | 663.8 | 600.1 | 543 | 492.4 | 446.4 | 406 | 369.2 | 336.6 | 307.1 | 280.3 | 256.3 | 234.6 | 215.2 | 197.5 | 181.5 | 167.1 | 153.9 | 141.9 | 131.1 | 121.1 | 112.1 | 103.8 | 247.8 | 231.1 | 215.7 | 201.5 | 257.7 | 241 | 262.8 | 246.1 | 230.6 | 216.1 | 202.8 | 190.3 | 178.7 | 168 | 157.9 | 148.5
Ta 73 | -1 | -1 | -1 | -1 | -1 | -1 | -1 | -1 | -1 | -1 | -1 | -1 | -1 | -1 | -1 | -1 | -1 | -1 | -1 | 14681 | 13237 | 11917 | 10758 | 9488 | 8151 | 6956 | 5926 | 5027 | 4281 | 3648 | 3112 | 2661 | 2282 | 1965 | 1698 | 1470 | 1281 | 4802 | 4102 | 3501 | 2990 | 3189 | 2744 | 2660 | 2307 | 2232 | 1997 | 1787 | 1601 | 1436 | 1289 | 1159 | 1042 | 939 | 846.3 | 764.5 | 690.6 | 624.6 | 565.3 | 512.8 | 465 | 423 | 384.8 | 350.9 | 320.2 | 292.3 | 267.3 | 244.7 | 224.5 | 206.1 | 189.4 | 174.3 | 160.6 | 148.1 | 136.8 | 126.5 | 117 | 108.4 | 100.5 | 239.1 | 223.2 | 208.6 | 195 | 182 | 233.3 | 254.6 | 238.6 | 223.8 | 210 | 197.1 | 185.1 | 174 | 163.7 | 154
W 74 | -1 | -1 | -1 | -1 | -1 | -1 | -1 | -1 | -1 | -1 | -1 | -1 | -1 | -1 | -1 | -1 | -1 | -1 | -1 | 14894 | 13446 | 12108 | 10926 | 9877 | 8488 | 7262 | 6199 | 5267 | 4491 | 3830 | 3269 | 2796 | 2397 | 2063 | 1782 | 1541 | 1341 | 1170 | 4294 | 3676 | 3143 | 3358 | 2891 | 2497 | 2430 | 2306 | 2064 | 1848 | 1656 | 1486 | 1334 | 1200 | 1079 | 972.8 | 877.1 | 792.5 | 716.2 | 647.9 | 586.5 | 532.1 | 482.7 | 439.2 | 399.6 | 364.4 | 332.6 | 303.7 | 277.8 | 254.4 | 233.4 | 214.3 | 197 | 181.3 | 167.1 | 154.1 | 142.4 | 131.6 | 121.8 | 112.8 | 104.6 | 97.1 | 230.3 | 215.3 | 201.3 | 188.4 | 176.4 | 225.3 | 211.2 | 230.8 | 216.7 | 203.4 | 191.1 | 179.7 | 169 | 159.1
Re 75 | -1 | -1 | -1 | -1 | -1 | -1 | -1 | -1 | -1 | -1 | -1 | -1 | -1 | -1 | -1 | -1 | -1 | -1 | -1 | 15149 | 13704 | 12349 | 11143 | 10067 | 8865 | 7604 | 6505 | 5537 | 4727 | 4035 | 3446 | 2948 | 2527 | 2175 | 1877 | 1623 | 1411 | 1229 | 1568 | 3864 | 3309 | 2842 | 3052 | 2637 | 2564 | 2233 | 2139 | 1915 | 1717 | 1541 | 1384 | 1245 | 1121 | 1010 | 911 | 823.4 | 744.3 | 673.5 | 609.9 | 553.4 | 502.1 | 457 | 415.8 | 379.3 | 346.3 | 316.3 | 289.3 | 264.9 | 243.1 | 223.2 | 205.2 | 189 | 174.2 | 160.6 | 148.4 | 137.2 | 127 | 117.6 | 109.1 | 101.2 | 94.1 | 223 | 208.3 | 194.9 | 182.6 | 171.1 | 218.3 | 204.8 | 224.1 | 210.4 | 197.7 | 185.9 | 175 | 164.7
Os 76 | -1 | -1 | -1 | -1 | -1 | -1 | -1 | -1 | -1 | -1 | -1 | -1 | -1 | -1 | -1 | -1 | -1 | -1 | -1 | 15291 | 13871 | 12514 | 11295 | 10201 | 9245 | 7895 | 6769 | 5772 | 4935 | 4216 | 3604 | 3085 | 2645 | 2276 | 1964 | 1697 | 1475 | 1284 | 1122 | 4015 | 3450 | 2967 | 2557 | 2758 | 2394 | 2334 | 2041 | 1966 | 1764 | 1583 | 1423 | 1280 | 1153 | 1039 | 937.5 | 847.6 | 766.3 | 693.6 | 628.2 | 570.3 | 517.5 | 471.1 | 428.7 | 391.2 | 357.2 | 326.3 | 298.5 | 273.4 | 250.9 | 230.4 | 211.9 | 195.1 | 179.8 | 165.9 | 153.3 | 141.7 | 131.2 | 121.5 | 112.7 | 104.6 | 97.2 | 90.4 | 84.2 | 199.9 | 187.2 | 175.5 | 164.6 | 154.4 | 196.9 | 216 | 202.6 | 190.6 | 179.4 | 168.8
Ir 77 | -1 | -1 | -1 | -1 | -1 | -1 | -1 | -1 | -1 | -1 | -1 | -1 | -1 | -1 | -1 | -1 | -1 | -1 | -1 | 15511 | 14123 | 12763 | 11527 | 10411 | 9431 | 8285 | 7118 | 6081 | 5207 | 4454 | 3811 | 3264 | 2799 | 2410 | 2079 | 1795 | 1559 | 1356 | 1185 | 1586 | 3627 | 3126 | 2697 | 2914 | 2530 | 2204 | 2155 | 1889 | 1830 | 1643 | 1477 | 1329 | 1197 | 1080 | 974.4 | 881.2 | 796.9 | 721.5 | 653.6 | 593.4 | 538.6 | 490.4 | 446.4 | 407.4 | 372 | 339.9 | 311 | 284.9 | 261.5 | 240.2 | 220.9 | 203.4 | 187.5 | 173 | 159.9 | 147.8 | 136.8 | 126.8 | 117.6 | 109.2 | 101.4 | 94.4 | 87.9 | 81.9 | 193.9 | 181.8 | 170.5 | 160.1 | 150.3 | 191.4 | 179.9 | 197.3 | 185.7 | 174.8
Pt 78 | -1 | -1 | -1 | -1 | -1 | -1 | -1 | -1 | -1 | -1 | -1 | -1 | -1 | -1 | -1 | -1 | -1 | -1 | -1 | 15698 | 14361 | 13009 | 11761 | 10626 | 9623 | 8717 | 7451 | 6378 | 5469 | 4685 | 4012 | 3439 | 2951 | 2540 | 2192 | 1892 | 1643 | 1428 | 1247 | 1092 | 1490 | 3274 | 2828 | 2447 | 2660 | 2317 | 2027 | 1984 | 1745 | 1696 | 1525 | 1373 | 1237 | 1116 | 1007 | 911.4 | 824.4 | 746.5 | 676.5 | 614.3 | 557.7 | 507.9 | 462.4 | 422.1 | 385.5 | 352.3 | 322.4 | 295.4 | 271.1 | 249.1 | 229.1 | 211 | 194.5 | 179.5 | 165.9 | 153.4 | 142 | 131.6 | 122.1 | 113.3 | 105.3 | 98 | 91.2 | 85 | 79.3 | 187.4 | 175.8 | 165 | 155 | 145.7 | 185 | 174.2 | 191.2 | 180
Au 79 | -1 | -1 | -1 | -1 | -1 | -1 | -1 | -1 | -1 | -1 | -1 | -1 | -1 | -1 | -1 | -1 | -1 | -1 | -1 | 15890 | 14623 | 13287 | 12031 | 10876 | 9850 | 8920 | 7838 | 6722 | 5774 | 4952 | 4246 | 3642 | 3127 | 2693 | 2323 | 2006 | 1741 | 1513 | 1320 | 1156 | 1014 | 3437 | 2978 | 2580 | 2242 | 2447 | 2141 | 1877 | 1841 | 1759 | 1582 | 1425 | 1284 | 1159 | 1046 | 946.9 | 856.7 | 776 | 703.4 | 638.9 | 580.2 | 528.4 | 481.2 | 439.3 | 401.3 | 366.8 | 335.7 | 307.6 | 282.4 | 259.5 | 238.7 | 219.9 | 202.7 | 187.1 | 172.9 | 159.9 | 148.1 | 137.2 | 127.3 | 118.2 | 109.9 | 102.2 | 95.2 | 88.7 | 82.7 | 77.2 | 182.1 | 170.9 | 160.6 | 151 | 142 | 133.6 | 169.6 | 159.7
Hg 80 | -1 | -1 | -1 | -1 | -1 | -1 | -1 | -1 | -1 | -1 | -1 | -1 | -1 | -1 | -1 | -1 | -1 | -1 | -1 | 15867 | 14709 | 13418 | 12174 | 11016 | 9980 | 9036 | 8195 | 7020 | 6039 | 5187 | 4452 | 3822 | 3284 | 2830 | 2442 | 2109 | 1830 | 1590 | 1386 | 1213 | 1063 | 935 | 3101 | 2692 | 2342 | 2042 | 2240 | 1965 | 1924 | 1698 | 1626 | 1465 | 1321 | 1192 | 1077 | 974.7 | 882.2 | 799.3 | 724.7 | 658.4 | 598 | 544.8 | 496.2 | 453.1 | 414 | 378.4 | 346.4 | 317.5 | 291.5 | 267.9 | 246.4 | 227 | 209.4 | 193.2 | 178.6 | 165.2 | 153 | 141.8 | 131.6 | 122.2 | 113.5 | 105.6 | 98.4 | 91.7 | 85.5 | 79.8 | 74.6 | 175.4 | 164.8 | 155 | 145.8 | 137.2 | 129.2 | 163.6
Tl 81 | -1 | -1 | -1 | -1 | -1 | -1 | -1 | -1 | -1 | -1 | -1 | -1 | -1 | -1 | -1 | -1 | -1 | -1 | -1 | 15746 | 14728 | 13501 | 12282 | 11129 | 10088 | 9135 | 8283 | 7328 | 6314 | 5430 | 4667 | 4010 | 3448 | 2973 | 2567 | 2217 | 1924 | 1671 | 1456 | 1274 | 1116 | 980.9 | 1435 | 2805 | 2444 | 2132 | 2343 | 2055 | 1809 | 1773 | 1569 | 1505 | 1357 | 1226 | 1108 | 1003 | 908.1 | 823 | 746.4 | 678.3 | 616.2 | 561.5 | 511.5 | 467.2 | 426.9 | 390.3 | 357.4 | 327.6 | 300.8 | 276.5 | 254.4 | 234.4 | 216.2 | 199.5 | 184.5 | 170.6 | 158 | 146.5 | 135.9 | 126.2 | 117.3 | 109.2 | 101.7 | 94.8 | 88.4 | 82.5 | 77.1 | 72.1 | 67.5 | 159 | 149.6 | 140.9 | 132.7 | 125
Pb 82 | -1 | -1 | -1 | -1 | -1 | -1 | -1 | -1 | -1 | -1 | -1 | -1 | -1 | -1 | -1 | -1 | -1 | -1 | -1 | 15618 | 14771 | 13622 | 12433 | 11286 | 10240 | 9275 | 8409 | 7617 | 6626 | 5707 | 4910 | 4223 | 3634 | 3135 | 2708 | 2340 | 2030 | 1763 | 1537 | 1344 | 1177 | 1034 | 910.4 | 1363 | 2559 | 2235 | 1957 | 2158 | 1900 | 1677 | 1645 | 1461 | 1401 | 1266 | 1144 | 1037 | 938.9 | 851.2 | 772.2 | 701.9 | 637.9 | 581.4 | 529.7 | 483.9 | 442.3 | 404.4 | 370.3 | 339.5 | 311.8 | 286.6 | 263.7 | 243 | 224.2 | 206.9 | 191.4 | 177 | 163.9 | 152 | 141.1 | 131 | 121.8 | 113.3 | 105.6 | 98.4 | 91.8 | 85.7 | 80.1 | 74.9 | 70.1 | 65.6 | 154.2 | 145.2 | 136.8 | 128.9
Bi 83 | -1 | -1 | -1 | -1 | -1 | -1 | -1 | -1 | -1 | -1 | -1 | -1 | -1 | -1 | -1 | -1 | -1 | -1 | -1 | 15531 | 14889 | 13832 | 12676 | 11534 | 10478 | 9496 | 8610 | 7797 | 7084 | 6020 | 5186 | 4465 | 3846 | 3320 | 2869 | 2480 | 2152 | 1869 | 1629 | 1424 | 1246 | 1095 | 963.4 | 850.1 | 2685 | 2352 | 2062 | 1809 | 2005 | 1770 | 1567 | 1538 | 1369 | 1314 | 1188 | 1077 | 975.5 | 884.7 | 802.9 | 730 | 663.6 | 605 | 551.4 | 503.7 | 460.5 | 421.2 | 385.7 | 353.7 | 324.9 | 298.7 | 274.9 | 253.3 | 233.7 | 215.8 | 199.5 | 184.6 | 171 | 158.5 | 147.1 | 136.6 | 127 | 118.2 | 110.1 | 102.7 | 95.8 | 89.4 | 83.6 | 78.2 | 73.2 | 68.5 | 64.2 | 150.4 | 141.7 | 133.5
Po 84 | -1 | -1 | -1 | -1 | -1 | -1 | -1 | -1 | -1 | -1 | -1 | -1 | -1 | -1 | -1 | -1 | -1 | -1 | -1 | 15270 | 14887 | 13953 | 12852 | 11728 | 10672 | 9680 | 8780 | 7950 | 7221 | 6367 | 5490 | 4732 | 4079 | 3524 | 3047 | 2635 | 2288 | 1987 | 1731 | 1514 | 1324 | 1162 | 1023 | 901.9 | 1422 | 2478 | 2177 | 1912 | 1685 | 1874 | 1660 | 1474 | 1446 | 1290 | 1238 | 1122 | 1017 | 923.1 | 838 | 762.2 | 693.1 | 632 | 576.2 | 526.5 | 481.5 | 440.4 | 403.4 | 370 | 339.9 | 312.5 | 287.6 | 265.1 | 244.6 | 225.8 | 208.9 | 193.2 | 179 | 166 | 154.1 | 143.1 | 133.1 | 123.8 | 115.4 | 107.6 | 100.4 | 93.7 | 87.6 | 81.9 | 76.7 | 71.8 | 67.3 | 63.2 | 147.3 | 138.8
At 85 | -1 | -1 | -1 | -1 | -1 | -1 | -1 | -1 | -1 | -1 | -1 | -1 | -1 | -1 | -1 | -1 | -1 | -1 | -1 | 15046 | 14978 | 14192 | 13151 | 12044 | 10982 | 9973 | 9051 | 8197 | 7443 | 6763 | 5829 | 5029 | 4339 | 3751 | 3246 | 2808 | 2439 | 2119 | 1846 | 1614 | 1412 | 1239 | 1090 | 960.3 | 849 | 1378 | 2306 | 2029 | 1789 | 1993 | 1765 | 1568 | 1395 | 1369 | 1224 | 1175 | 1066 | 967.7 | 878.9 | 799.8 | 727.5 | 663.6 | 605.1 | 553.1 | 505.9 | 462.8 | 424.1 | 389 | 357.4 | 328.7 | 302.5 | 278.9 | 257.3 | 237.6 | 219.8 | 203.4 | 188.4 | 174.7 | 162.2 | 150.7 | 140.1 | 130.4 | 121.5 | 113.3 | 105.7 | 98.7 | 92.3 | 86.3 | 80.8 | 75.7 | 70.9 | 66.6 | 62.5 | 145
Rn 86 | -1 | -1 | -1 | -1 | -1 | -1 | -1 | -1 | -1 | -1 | -1 | -1 | -1 | -1 | -1 | -1 | -1 | -1 | -1 | 13796 | 14097 | 13534 | 12634 | 11622 | 10624 | 9663 | 8776 | 7951 | 7219 | 6558 | 5841 | 5045 | 4356 | 3769 | 3263 | 2824 | 2454 | 2132 | 1858 | 1624 | 1421 | 1247 | 1096 | 965.6 | 853.3 | 755.7 | 1267 | 2033 | 1795 | 1586 | 1774 | 1576 | 1403 | 1252 | 1228 | 1101 | 1056 | 959.8 | 872.2 | 794.1 | 722.6 | 659.4 | 601.5 | 549.9 | 503.1 | 460.4 | 421.9 | 387 | 355.7 | 327.1 | 301.2 | 277.6 | 256.2 | 236.6 | 218.9 | 202.6 | 187.7 | 174.1 | 161.6 | 150.1 | 139.6 | 129.9 | 121.1 | 112.9 | 105.4 | 98.4 | 92 | 86 | 80.5 | 75.5 | 70.7 | 66.4 | 62.3 | 58.5
Fr 87 | -1 | -1 | -1 | -1 | -1 | -1 | -1 | -1 | -1 | -1 | -1 | -1 | -1 | -1 | -1 | -1 | -1 | -1 | -1 | 13104 | 13844 | 13509 | 12722 | 11764 | 10789 | 9832 | 8940 | 8103 | 7358 | 6683 | 6073 | 5310 | 4590 | 3973 | 3442 | 2981 | 2591 | 2252 | 1963 | 1716 | 1501 | 1317 | 1158 | 1020 | 900.6 | 797.2 | 707.6 | 1227 | 1893 | 1675 | 1484 | 1667 | 1484 | 1325 | 1185 | 1162 | 1043 | 1002 | 911.1 | 830 | 755.7 | 689.9 | 629.5 | 575.8 | 526.9 | 482.3 | 442 | 405.6 | 372.8 | 342.9 | 315.8 | 291.1 | 268.7 | 248.2 | 229.6 | 212.5 | 196.9 | 182.6 | 169.6 | 157.5 | 146.5 | 136.4 | 127.1 | 118.5 | 110.6 | 103.3 | 96.6 | 90.3 | 84.6 | 79.2 | 74.3 | 69.7 | 65.5 | 61.5
Ra 88 | -1 | -1 | -1 | -1 | -1 | -1 | -1 | -1 | -1 | -1 | -1 | -1 | -1 | -1 | -1 | -1 | -1 | -1 | -1 | 12096 | 13348 | 13287 | 12648 | 11770 | 10835 | 9898 | 9012 | 8175 | 7426 | 6745 | 6128 | 5572 | 4777 | 4139 | 3587 | 3108 | 2703 | 2350 | 2049 | 1792 | 1567 | 1375 | 1208 | 1064 | 939.5 | 831.2 | 737.5 | 1306 | 1970 | 1750 | 1552 | 1380 | 1555 | 1389 | 1242 | 1114 | 1090 | 1037 | 943.6 | 860.2 | 783.7 | 715.8 | 653.5 | 598 | 547.4 | 501.2 | 459.5 | 421.7 | 387.7 | 356.6 | 328.4 | 302.9 | 279.6 | 258.2 | 238.9 | 221.1 | 204.9 | 190.1 | 176.5 | 164 | 152.5 | 142 | 132.3 | 123.4 | 115.2 | 107.6 | 100.6 | 94.1 | 88.1 | 82.5 | 77.4 | 72.6 | 68.2 | 64.1
Ac 89 | -1 | -1 | -1 | -1 | -1 | -1 | -1 | -1 | -1 | -1 | -1 | -1 | -1 | -1 | -1 | -1 | -1 | -1 | -1 | 10922 | 12777 | 13041 | 12575 | 11791 | 10904 | 9990 | 9112 | 8275 | 7521 | 6831 | 6205 | 5641 | 4997 | 4333 | 3758 | 3257 | 2834 | 2465 | 2150 | 1880 | 1645 | 1443 | 1268 | 1116 | 985.5 | 871.6 | 773 | 686.3 | 1268 | 1838 | 1636 | 1456 | 1643 | 1467 | 1313 | 1178 | 1058 | 1033 | 986.1 | 899.9 | 820.5 | 750 | 685.1 | 627.1 | 574.3 | 526 | 482.4 | 442.8 | 407.2 | 374.7 | 345.1 | 318.2 | 293.8 | 271.4 | 251.1 | 232.4 | 215.4 | 199.8 | 185.6 | 172.4 | 160.4 | 149.3 | 139.2 | 129.8 | 121.1 | 113.2 | 105.8 | 99 | 92.7 | 86.8 | 81.4 | 76.4 | 71.8 | 67.4
Th 90 | -1 | -1 | -1 | -1 | -1 | -1 | -1 | -1 | -1 | -1 | -1 | -1 | -1 | -1 | -1 | -1 | -1 | -1 | -1 | 9315 | 11823 | 12456 | 12203 | 11546 | 10737 | 9871 | 9023 | 8205 | 7463 | 6780 | 6159 | 5597 | 5091 | 4438 | 3851 | 3340 | 2907 | 2530 | 2207 | 1930 | 1689 | 1482 | 1302 | 1146 | 1012 | 894.5 | 793 | 703.8 | 626.2 | 1212 | 1689 | 1508 | 1344 | 1523 | 1362 | 1223 | 1099 | 1069 | 963.9 | 925.3 | 844.6 | 772.7 | 706.4 | 647 | 592.8 | 543.1 | 498.3 | 457.5 | 420.8 | 387.3 | 356.8 | 329.1 | 303.8 | 280.7 | 259.7 | 240.4 | 222.9 | 206.8 | 192 | 178.4 | 165.9 | 154.5 | 144 | 134.3 | 125.4 | 117.1 | 109.5 | 102.4 | 95.9 | 89.9 | 84.3 | 79.1 | 74.3 | 69.8
Pa 91 | -1 | -1 | -1 | -1 | -1 | -1 | -1 | -1 | -1 | -1 | -1 | -1 | -1 | -1 | -1 | -1 | -1 | -1 | -1 | 7720 | 11062 | 12143 | 12129 | 11602 | 10859 | 10025 | 9189 | 8370 | 7620 | 6926 | 6293 | 5718 | 5199 | 4641 | 4030 | 3497 | 3045 | 2651 | 2313 | 2024 | 1771 | 1554 | 1365 | 1202 | 1061 | 937.6 | 831 | 737.2 | 655.7 | 1160 | 1190 | 1598 | 1428 | 1277 | 1451 | 1302 | 1170 | 1054 | 1023 | 924.9 | 892.6 | 817.6 | 748.1 | 685.8 | 628.7 | 576.4 | 529 | 485.9 | 447 | 411.5 | 379.1 | 349.8 | 323 | 298.4 | 276.2 | 255.7 | 237 | 219.9 | 204.2 | 189.8 | 176.5 | 164.4 | 153.2 | 142.9 | 133.4 | 124.6 | 116.5 | 109 | 102.1 | 95.7 | 89.7 | 84.2 | 79.1 | 74.3
U 92 | -1 | -1 | -1 | -1 | -1 | -1 | -1 | -1 | -1 | -1 | -1 | -1 | -1 | -1 | -1 | -1 | -1 | -1 | -1 | 5517 | 9641 | 11178 | 11439 | 11088 | 10459 | 9703 | 8922 | 8143 | 7423 | 6752 | 6136 | 5576 | 5069 | 4616 | 4050 | 3516 | 3062 | 2667 | 2328 | 2037 | 1783 | 1565 | 1375 | 1210 | 1068 | 943.9 | 836.4 | 741.8 | 659.6 | 587.5 | 1088 | 1605 | 1462 | 1310 | 1173 | 1339 | 1203 | 1084 | 977.1 | 947.5 | 857.2 | 835.8 | 765.9 | 702.8 | 644.9 | 591.6 | 543.3 | 499.3 | 459.5 | 423.1 | 389.9 | 359.7 | 332.2 | 307 | 284.1 | 263.1 | 243.9 | 226.3 | 210.1 | 195.3 | 181.7 | 169.2 | 157.7 | 147.1 | 137.3 | 128.3 | 119.9 | 112.2 | 105.1 | 98.5 | 92.4 | 86.7 | 81.4 | 76.5
Np 93 | -1 | -1 | -1 | -1 | -1 | -1 | -1 | -1 | -1 | -1 | -1 | -1 | -1 | -1 | -1 | -1 | -1 | -1 | -1 | -1 | 8366 | 10466 | 11043 | 10877 | 10355 | 9664 | 8920 | 8161 | 7451 | 6784 | 6168 | 5605 | 5095 | 4638 | 4226 | 3633 | 3166 | 2758 | 2409 | 2108 | 1846 | 1620 | 1423 | 1253 | 1105 | 977 | 865.6 | 767.5 | 682.2 | 607.4 | 541.7 | 1034 | 1517 | 1387 | 1246 | 1424 | 1280 | 1153 | 1040 | 940.4 | 908.4 | 824.9 | 811.7 | 746 | 685.4 | 629.4 | 578.4 | 531.8 | 489.7 | 451.1 | 415.8 | 383.7 | 354.4 | 327.6 | 303.2 | 280.7 | 260.3 | 241.5 | 224.3 | 208.5 | 193.9 | 180.6 | 168.3 | 157 | 146.6 | 136.9 | 128.1 | 119.8 | 112.2 | 105.2 | 98.6 | 92.6 | 87 | 81.7
Pu 94 | -1 | -1 | -1 | -1 | -1 | -1 | -1 | -1 | -1 | -1 | -1 | -1 | -1 | -1 | -1 | -1 | -1 | -1 | -1 | -1 | 6670 | 9328 | 10240 | 10286 | 9903 | 9306 | 8628 | 7918 | 7242 | 6601 | 6006 | 5459 | 4962 | 4517 | 4114 | 3631 | 3165 | 2758 | 2409 | 2109 | 1847 | 1621 | 1425 | 1254 | 1106 | 977.7 | 866.1 | 767.8 | 682.3 | 607.3 | 541.5 | 483.9 | 936.9 | 1399 | 1285 | 1158 | 1326 | 1195 | 1078 | 974.9 | 882.2 | 851.5 | 773.5 | 771.8 | 710.4 | 653.3 | 601 | 553.1 | 509.6 | 469.6 | 433.1 | 399.8 | 369.3 | 341.4 | 316 | 292.6 | 271.3 | 251.8 | 233.8 | 217.3 | 202.2 | 188.3 | 175.5 | 163.7 | 152.8 | 142.8 | 133.5 | 124.9 | 117 | 109.7 | 102.8 | 96.5 | 90.7 | 85.2