## Sheet1
Absorber/Emitter -M lines ref from Goldstein et al, Scanning electron microscopy and X-ray, 2nd, 1992 %microanalysis, 2nd edition, 1992, Plenum Press, New York and London | H 1 | He 2 | Li 3 | Be 4 | B 5 | C 6 | N 7 | O 8 | F 9 | Ne 10 | Na 11 | Mg 12 | Al 13 | Si 14 | P 15 | S 16 | Cl 17 | Ar 18 | K 19 | Ca 20 | Sc 21 | Ti 22 | V 23 | Cr 24 | Mn 25 | Fe 26 | Co 27 | Ni 28 | Cu 29 | Zn 30 | Ga 31 | Ge 32 | As 33 | Se 34 | Br 35 | Kr 36 | Rb 37 | Sr 38 | Y 39 | Zr 40 | Nb 41 | Mo 42 | Tc 43 | Ru 44 | Rh 45 | Pd 46 | Ag 47 | Cd 48 | In 49 | Sn 50 | Sb 51 | Te 52 | I 53 | Xe 54 | Cs 55 | Ba 56 | La 57 | Ce 58 | Pr 59 | Nd 60 | Pm 61 | Sm 62 | Eu 63 | Gd 64 | Tb 65 | Dy 66 | Ho 67 | Er 68 | Tm 69 | Yb 70 | Lu 71 | Hf 72 | Ta 73 | W 74 | Re 75 | Os 76 | Ir 77 | Pt 78 | Au 79 | Hg 80 | Tl 81 | Pb 82 | Bi 83 | Po 84 | At 85 | Rn 86 | Fr 87 | Ra 88 | Ac 89 | Th 90 | Pa 91 | U 92 | Np 93 | Pu 94
H 1 | -1 | -1 | -1 | -1 | -1 | -1 | -1 | -1 | -1 | -1 | -1 | -1 | -1 | -1 | -1 | -1 | -1 | -1 | -1 | -1 | -1 | -1 | -1 | -1 | -1 | -1 | -1 | -1 | -1 | -1 | -1 | -1 | -1 | -1 | -1 | -1 | -1 | -1 | -1 | -1 | -1 | -1 | -1 | -1 | -1 | -1 | -1 | -1 | -1 | -1 | -1 | -1 | -1 | -1 | -1 | -1 | 13.1 | 10.8 | 9.1 | 7.7 | 6.5 | 5.5 | 4.7 | 4 | 3.5 | 3 | 2.6 | 2.3 | 2 | 1.7 | 1.5 | 1.3 | 1.2 | 1 | 0.9 | 0.8 | 0.7 | 0.6 | 0.6 | 0.5 | 0.5 | 0.4 | 0.4 | 0.3 | 0.3 | 0.3 | 0.2 | 0.2 | 0.2 | 0.2 | 0.2 | 0.1 | -1 | -1
He 2 | -1 | -1 | -1 | -1 | -1 | -1 | -1 | -1 | -1 | -1 | -1 | -1 | -1 | -1 | -1 | -1 | -1 | -1 | -1 | -1 | -1 | -1 | -1 | -1 | -1 | -1 | -1 | -1 | -1 | -1 | -1 | -1 | -1 | -1 | -1 | -1 | -1 | -1 | -1 | -1 | -1 | -1 | -1 | -1 | -1 | -1 | -1 | -1 | -1 | -1 | -1 | -1 | -1 | -1 | -1 | -1 | 108.2 | 89.7 | 76 | 64.3 | 54.5 | 46.3 | 39.9 | 34.2 | 29.5 | 25.7 | 22.3 | 19.4 | 17.1 | 15 | 13.1 | 11.5 | 10.1 | 8.9 | 7.9 | 7 | 6.2 | 5.5 | 4.9 | 4.4 | 3.9 | 3.5 | 3.2 | 2.8 | 2.6 | 2.3 | 2.1 | 1.9 | 1.7 | 1.5 | 1.4 | 1.3 | -1 | -1
Li 3 | -1 | -1 | -1 | -1 | -1 | -1 | -1 | -1 | -1 | -1 | -1 | -1 | -1 | -1 | -1 | -1 | -1 | -1 | -1 | -1 | -1 | -1 | -1 | -1 | -1 | -1 | -1 | -1 | -1 | -1 | -1 | -1 | -1 | -1 | -1 | -1 | -1 | -1 | -1 | -1 | -1 | -1 | -1 | -1 | -1 | -1 | -1 | -1 | -1 | -1 | -1 | -1 | -1 | -1 | -1 | -1 | 418.8 | 349.6 | 298.4 | 254 | 216.4 | 185.1 | 160.4 | 138.2 | 119.5 | 104.4 | 91.3 | 79.7 | 70.2 | 61.7 | 54.5 | 47.8 | 42.1 | 37.3 | 32.9 | 29.3 | 26 | 23.2 | 20.7 | 18.5 | 16.6 | 14.9 | 13.4 | 12 | 10.9 | 9.8 | 8.9 | 8.1 | 7.3 | 6.6 | 6 | 5.5 | -1 | -1
Be 4 | -1 | -1 | -1 | -1 | -1 | -1 | -1 | -1 | -1 | -1 | -1 | -1 | -1 | -1 | -1 | -1 | -1 | -1 | -1 | -1 | -1 | -1 | -1 | -1 | -1 | -1 | -1 | -1 | -1 | -1 | -1 | -1 | -1 | -1 | -1 | -1 | -1 | -1 | -1 | -1 | -1 | -1 | -1 | -1 | -1 | -1 | -1 | -1 | -1 | -1 | -1 | -1 | -1 | -1 | -1 | -1 | 1113 | 936.1 | 804.2 | 689 | 590.8 | 508.4 | 442.7 | 383.6 | 333.4 | 292.7 | 257.1 | 225.3 | 199.3 | 175.9 | 155.7 | 137.3 | 121.4 | 107.7 | 95.6 | 85.2 | 75.9 | 67.8 | 60.7 | 54.5 | 48.8 | 44 | 39.6 | 35.8 | 32.3 | 29.3 | 26.6 | 24.1 | 21.9 | 19.9 | 18.2 | 16.6 | -1 | -1
B 5 | -1 | -1 | -1 | -1 | -1 | -1 | -1 | -1 | -1 | -1 | -1 | -1 | -1 | -1 | -1 | -1 | -1 | -1 | -1 | -1 | -1 | -1 | -1 | -1 | -1 | -1 | -1 | -1 | -1 | -1 | -1 | -1 | -1 | -1 | -1 | -1 | -1 | -1 | -1 | -1 | -1 | -1 | -1 | -1 | -1 | -1 | -1 | -1 | -1 | -1 | -1 | -1 | -1 | -1 | -1 | -1 | 2189 | 1855 | 1604 | 1383 | 1193 | 1033 | 904.8 | 788.3 | 688.8 | 607.8 | 536.4 | 472.4 | 419.7 | 372.1 | 330.7 | 292.8 | 259.9 | 231.7 | 206.3 | 184.7 | 165.1 | 148 | 132.9 | 119.8 | 107.7 | 97.2 | 87.9 | 79.6 | 72.1 | 65.6 | 59.6 | 54.3 | 49.4 | 45.1 | 41.2 | 37.7 | -1 | -1
C 6 | -1 | -1 | -1 | -1 | -1 | -1 | -1 | -1 | -1 | -1 | -1 | -1 | -1 | -1 | -1 | -1 | -1 | -1 | -1 | -1 | -1 | -1 | -1 | -1 | -1 | -1 | -1 | -1 | -1 | -1 | -1 | -1 | -1 | -1 | -1 | -1 | -1 | -1 | -1 | -1 | -1 | -1 | -1 | -1 | -1 | -1 | -1 | -1 | -1 | -1 | -1 | -1 | -1 | -1 | -1 | -1 | 3529 | 3019 | 2633 | 2289 | 1991 | 1738 | 1532 | 1345 | 1184 | 1051 | 933.6 | 827.5 | 739.5 | 659.6 | 589.5 | 525.1 | 468.8 | 420.1 | 376 | 338.3 | 304.1 | 273.8 | 247.1 | 223.6 | 202 | 183.2 | 166.3 | 151.2 | 137.7 | 125.7 | 114.7 | 104.8 | 95.8 | 87.6 | 80.4 | 73.8 | -1 | -1
N 7 | -1 | -1 | -1 | -1 | -1 | -1 | -1 | -1 | -1 | -1 | -1 | -1 | -1 | -1 | -1 | -1 | -1 | -1 | -1 | -1 | -1 | -1 | -1 | -1 | -1 | -1 | -1 | -1 | -1 | -1 | -1 | -1 | -1 | -1 | -1 | -1 | -1 | -1 | -1 | -1 | -1 | -1 | -1 | -1 | -1 | -1 | -1 | -1 | -1 | -1 | -1 | -1 | -1 | -1 | -1 | -1 | 5223 | 4494 | 3938 | 3441 | 3008 | 2638 | 2337 | 2060 | 1821 | 1624 | 1448 | 1288 | 1155 | 1034 | 926.9 | 828.4 | 741.8 | 666.7 | 598.4 | 539.8 | 486.4 | 439 | 397 | 360 | 325.8 | 296.1 | 269.1 | 245 | 223.4 | 204.3 | 186.6 | 170.7 | 156.3 | 143.1 | 131.4 | 120.7 | -1 | -1
O 8 | -1 | -1 | -1 | -1 | -1 | -1 | -1 | -1 | -1 | -1 | -1 | -1 | -1 | -1 | -1 | -1 | -1 | -1 | -1 | -1 | -1 | -1 | -1 | -1 | -1 | -1 | -1 | -1 | -1 | -1 | -1 | -1 | -1 | -1 | -1 | -1 | -1 | -1 | -1 | -1 | -1 | -1 | -1 | -1 | -1 | -1 | -1 | -1 | -1 | -1 | -1 | -1 | -1 | -1 | -1 | -1 | 7177 | 6204 | 5459 | 4792 | 4208 | 3705 | 3295 | 2917 | 2588 | 2316 | 2072 | 1851 | 1665 | 1495 | 1345 | 1206 | 1084 | 976.7 | 879.2 | 795.3 | 718.5 | 650.1 | 589.3 | 535.7 | 485.8 | 442.4 | 402.9 | 367.5 | 335.7 | 307.4 | 281.3 | 257.7 | 236.2 | 216.5 | 199.2 | 183.1 | -1 | -1
F 9 | -1 | -1 | -1 | -1 | -1 | -1 | -1 | -1 | -1 | -1 | -1 | -1 | -1 | -1 | -1 | -1 | -1 | -1 | -1 | -1 | -1 | -1 | -1 | -1 | -1 | -1 | -1 | -1 | -1 | -1 | -1 | -1 | -1 | -1 | -1 | -1 | -1 | -1 | -1 | -1 | -1 | -1 | -1 | -1 | -1 | -1 | -1 | -1 | -1 | -1 | -1 | -1 | -1 | -1 | -1 | -1 | 8838 | 7671 | 6775 | 5969 | 5260 | 4650 | 4149 | 3686 | 3282 | 2947 | 2645 | 2370 | 2139 | 1927 | 1739 | 1564 | 1409 | 1274 | 1150 | 1043 | 944.5 | 856.9 | 778.6 | 709.4 | 644.9 | 588.5 | 537.2 | 491 | 449.3 | 412.2 | 377.8 | 346.7 | 318.3 | 292.3 | 269.2 | 247.8 | -1 | -1
Ne 10 | -1 | -1 | -1 | -1 | -1 | -1 | -1 | -1 | -1 | -1 | -1 | -1 | -1 | -1 | -1 | -1 | -1 | -1 | -1 | -1 | -1 | -1 | -1 | -1 | -1 | -1 | -1 | -1 | -1 | -1 | -1 | -1 | -1 | -1 | -1 | -1 | -1 | -1 | -1 | -1 | -1 | -1 | -1 | -1 | -1 | -1 | -1 | -1 | -1 | -1 | -1 | -1 | -1 | -1 | -1 | -1 | 770.5 | 10039 | 8893 | 7860 | 6950 | 6162 | 5515 | 4914 | 4390 | 3952 | 3558 | 3197 | 2894 | 2614 | 2365 | 2133 | 1927 | 1747 | 1581 | 1438 | 1306 | 1187 | 1081 | 987.6 | 899.8 | 823 | 752.7 | 689.4 | 632.2 | 581.1 | 533.6 | 490.6 | 451.1 | 414.9 | 382.7 | 352.8 | -1 | -1
Na 11 | -1 | -1 | -1 | -1 | -1 | -1 | -1 | -1 | -1 | -1 | -1 | -1 | -1 | -1 | -1 | -1 | -1 | -1 | -1 | -1 | -1 | -1 | -1 | -1 | -1 | -1 | -1 | -1 | -1 | -1 | -1 | -1 | -1 | -1 | -1 | -1 | -1 | -1 | -1 | -1 | -1 | -1 | -1 | -1 | -1 | -1 | -1 | -1 | -1 | -1 | -1 | -1 | -1 | -1 | -1 | -1 | 1051 | 898.2 | 782.9 | 680.9 | 592.8 | 7280 | 6532 | 5837 | 5228 | 4719 | 4259 | 3837 | 3481 | 3153 | 2860 | 2586 | 2342 | 2128 | 1931 | 1760 | 1602 | 1460 | 1333 | 1220 | 1114 | 1021 | 935.6 | 858.6 | 788.9 | 726.4 | 668.2 | 615.5 | 566.9 | 522.3 | 482.6 | 445.6 | -1 | -1
Mg 12 | -1 | -1 | -1 | -1 | -1 | -1 | -1 | -1 | -1 | -1 | -1 | -1 | -1 | -1 | -1 | -1 | -1 | -1 | -1 | -1 | -1 | -1 | -1 | -1 | -1 | -1 | -1 | -1 | -1 | -1 | -1 | -1 | -1 | -1 | -1 | -1 | -1 | -1 | -1 | -1 | -1 | -1 | -1 | -1 | -1 | -1 | -1 | -1 | -1 | -1 | -1 | -1 | -1 | -1 | -1 | -1 | 1477 | 1264 | 1103 | 960.5 | 837 | 732.1 | 647.3 | 569.8 | 503.3 | 448.6 | 5292 | 4778 | 4345 | 3943 | 3585 | 3249 | 2949 | 2685 | 2442 | 2231 | 2035 | 1859 | 1700 | 1559 | 1426 | 1310 | 1203 | 1106 | 1018 | 939.1 | 865.5 | 798.5 | 736.8 | 679.9 | 629.3 | 581.9 | -1 | -1
Al 13 | -1 | -1 | -1 | -1 | -1 | -1 | -1 | -1 | -1 | -1 | -1 | -1 | -1 | -1 | -1 | -1 | -1 | -1 | -1 | -1 | -1 | -1 | -1 | -1 | -1 | -1 | -1 | -1 | -1 | -1 | -1 | -1 | -1 | -1 | -1 | -1 | -1 | -1 | -1 | -1 | -1 | -1 | -1 | -1 | -1 | -1 | -1 | -1 | -1 | -1 | -1 | -1 | -1 | -1 | -1 | -1 | 1903 | 1631 | 1426 | 1243 | 1084 | 949.3 | 840 | 740 | 654 | 583.3 | 520.4 | 463.6 | 416.4 | 373.5 | 4146 | 3765 | 3425 | 3125 | 2848 | 2606 | 2382 | 2180 | 1998 | 1835 | 1682 | 1548 | 1424 | 1311 | 1209 | 1117 | 1032 | 953.2 | 881 | 814.3 | 754.8 | 699.1 | -1 | -1
Si 14 | -1 | -1 | -1 | -1 | -1 | -1 | -1 | -1 | -1 | -1 | -1 | -1 | -1 | -1 | -1 | -1 | -1 | -1 | -1 | -1 | -1 | -1 | -1 | -1 | -1 | -1 | -1 | -1 | -1 | -1 | -1 | -1 | -1 | -1 | -1 | -1 | -1 | -1 | -1 | -1 | -1 | -1 | -1 | -1 | -1 | -1 | -1 | -1 | -1 | -1 | -1 | -1 | -1 | -1 | -1 | -1 | 2531 | 2174 | 1902 | 1661 | 1451 | 1272 | 1126 | 993 | 878.3 | 783.9 | 699.8 | 623.7 | 560.5 | 502.8 | 452.1 | 405.4 | 364.3 | 328.7 | 3447 | 3160 | 2893 | 2652 | 2435 | 2241 | 2058 | 1896 | 1747 | 1612 | 1489 | 1378 | 1274 | 1179 | 1091 | 1010 | 937.9 | 870 | -1 | -1
P 15 | -1 | -1 | -1 | -1 | -1 | -1 | -1 | -1 | -1 | -1 | -1 | -1 | -1 | -1 | -1 | -1 | -1 | -1 | -1 | -1 | -1 | -1 | -1 | -1 | -1 | -1 | -1 | -1 | -1 | -1 | -1 | -1 | -1 | -1 | -1 | -1 | -1 | -1 | -1 | -1 | -1 | -1 | -1 | -1 | -1 | -1 | -1 | -1 | -1 | -1 | -1 | -1 | -1 | -1 | -1 | -1 | 3090 | 2659 | 2330 | 2037 | 1782 | 1564 | 1386 | 1224 | 1083 | 967.5 | 864.3 | 770.9 | 693.1 | 622.1 | 559.6 | 501.9 | 451.2 | 407.2 | 367.1 | 332.7 | 301.2 | 273.3 | 248.4 | 2523 | 2321 | 2142 | 1977 | 1826 | 1689 | 1566 | 1450 | 1344 | 1245 | 1155 | 1073 | 996.9 | -1 | -1
S 16 | -1 | -1 | -1 | -1 | -1 | -1 | -1 | -1 | -1 | -1 | -1 | -1 | -1 | -1 | -1 | -1 | -1 | -1 | -1 | -1 | -1 | -1 | -1 | -1 | -1 | -1 | -1 | -1 | -1 | -1 | -1 | -1 | -1 | -1 | -1 | -1 | -1 | -1 | -1 | -1 | -1 | -1 | -1 | -1 | -1 | -1 | -1 | -1 | -1 | -1 | -1 | -1 | -1 | -1 | -1 | -1 | 3922 | 3381 | 2968 | 2598 | 2276 | 2000 | 1775 | 1568 | 1389 | 1242 | 1110 | 991.1 | 891.7 | 800.8 | 720.7 | 646.7 | 581.6 | 525.1 | 473.6 | 429.3 | 388.7 | 352.7 | 320.7 | 292.5 | 266.2 | 243.3 | 222.5 | 2160 | 2000 | 1856 | 1721 | 1598 | 1483 | 1377 | 1281 | 1192 | -1 | -1
Cl 17 | -1 | -1 | -1 | -1 | -1 | -1 | -1 | -1 | -1 | -1 | -1 | -1 | -1 | -1 | -1 | -1 | -1 | -1 | -1 | -1 | -1 | -1 | -1 | -1 | -1 | -1 | -1 | -1 | -1 | -1 | -1 | -1 | -1 | -1 | -1 | -1 | -1 | -1 | -1 | -1 | -1 | -1 | -1 | -1 | -1 | -1 | -1 | -1 | -1 | -1 | -1 | -1 | -1 | -1 | -1 | -1 | 4562 | 3940 | 3463 | 3036 | 2663 | 2343 | 2082 | 1842 | 1634 | 1462 | 1308 | 1168 | 1052 | 945.3 | 851.3 | 764.3 | 687.7 | 621.1 | 560.4 | 508.1 | 460.3 | 417.8 | 379.9 | 346.5 | 315.5 | 288.4 | 263.8 | 241.6 | 221.7 | 203.9 | 187.5 | 1747 | 1624 | 1509 | 1406 | 1310 | -1 | -1
Ar 18 | -1 | -1 | -1 | -1 | -1 | -1 | -1 | -1 | -1 | -1 | -1 | -1 | -1 | -1 | -1 | -1 | -1 | -1 | -1 | -1 | -1 | -1 | -1 | -1 | -1 | -1 | -1 | -1 | -1 | -1 | -1 | -1 | -1 | -1 | -1 | -1 | -1 | -1 | -1 | -1 | -1 | -1 | -1 | -1 | -1 | -1 | -1 | -1 | -1 | -1 | -1 | -1 | -1 | -1 | -1 | -1 | 5108 | 4418 | 3890 | 3415 | 3000 | 2643 | 2352 | 2083 | 1849 | 1656 | 1483 | 1326 | 1195 | 1075 | 968.4 | 870 | 783.3 | 707.8 | 638.9 | 579.5 | 525.2 | 476.8 | 433.7 | 395.7 | 360.3 | 329.4 | 301.3 | 276.1 | 253.4 | 233.1 | 214.3 | 197.3 | 181.8 | 167.5 | 154.9 | 143.1 | -1 | -1
K 19 | -1 | -1 | -1 | -1 | -1 | -1 | -1 | -1 | -1 | -1 | -1 | -1 | -1 | -1 | -1 | -1 | -1 | -1 | -1 | -1 | -1 | -1 | -1 | -1 | -1 | -1 | -1 | -1 | -1 | -1 | -1 | -1 | -1 | -1 | -1 | -1 | -1 | -1 | -1 | -1 | -1 | -1 | -1 | -1 | -1 | -1 | -1 | -1 | -1 | -1 | -1 | -1 | -1 | -1 | -1 | -1 | 6473 | 5609 | 4945 | 4349 | 3826 | 3375 | 3006 | 2666 | 2370 | 2125 | 1905 | 1705 | 1537 | 1383 | 1248 | 1122 | 1010 | 913.5 | 825 | 748.7 | 678.8 | 616.5 | 561 | 512 | 466.3 | 426.5 | 390.2 | 357.6 | 328.2 | 301.9 | 277.6 | 255.7 | 235.5 | 217.1 | 200.7 | 185.5 | -1 | -1
Ca 20 | -1 | -1 | -1 | -1 | -1 | -1 | -1 | -1 | -1 | -1 | -1 | -1 | -1 | -1 | -1 | -1 | -1 | -1 | -1 | -1 | -1 | -1 | -1 | -1 | -1 | -1 | -1 | -1 | -1 | -1 | -1 | -1 | -1 | -1 | -1 | -1 | -1 | -1 | -1 | -1 | -1 | -1 | -1 | -1 | -1 | -1 | -1 | -1 | -1 | -1 | -1 | -1 | -1 | -1 | -1 | -1 | 7715 | 6697 | 5913 | 5207 | 4587 | 4053 | 3614 | 3209 | 2856 | 2563 | 2300 | 2060 | 1859 | 1675 | 1512 | 1360 | 1226 | 1109 | 1002 | 910.1 | 825.5 | 750.2 | 682.9 | 623.4 | 568 | 519.6 | 475.5 | 435.9 | 400.1 | 368.2 | 338.6 | 311.9 | 287.3 | 264.9 | 244.9 | 226.4 | -1 | -1
Sc 21 | -1 | -1 | -1 | -1 | -1 | -1 | -1 | -1 | -1 | -1 | -1 | -1 | -1 | -1 | -1 | -1 | -1 | -1 | -1 | -1 | -1 | -1 | -1 | -1 | -1 | -1 | -1 | -1 | -1 | -1 | -1 | -1 | -1 | -1 | -1 | -1 | -1 | -1 | -1 | -1 | -1 | -1 | -1 | -1 | -1 | -1 | -1 | -1 | -1 | -1 | -1 | -1 | -1 | -1 | -1 | -1 | 8289 | 7206 | 6372 | 5619 | 4957 | 4385 | 3916 | 3481 | 3102 | 2787 | 2503 | 2245 | 2028 | 1828 | 1651 | 1487 | 1341 | 1213 | 1098 | 997.6 | 905.4 | 823.1 | 749.6 | 684.7 | 624 | 571.1 | 522.8 | 479.3 | 440.1 | 405.1 | 372.6 | 343.2 | 316.3 | 291.6 | 269.7 | 249.3 | -1 | -1
Ti 22 | -1 | -1 | -1 | -1 | -1 | -1 | -1 | -1 | -1 | -1 | -1 | -1 | -1 | -1 | -1 | -1 | -1 | -1 | -1 | -1 | -1 | -1 | -1 | -1 | -1 | -1 | -1 | -1 | -1 | -1 | -1 | -1 | -1 | -1 | -1 | -1 | -1 | -1 | -1 | -1 | -1 | -1 | -1 | -1 | -1 | -1 | -1 | -1 | -1 | -1 | -1 | -1 | -1 | -1 | -1 | -1 | 9261 | 8064 | 7140 | 6306 | 5571 | 4935 | 4411 | 3926 | 3503 | 3150 | 2833 | 2543 | 2299 | 2075 | 1876 | 1690 | 1526 | 1383 | 1251 | 1137 | 1033 | 939.5 | 856.1 | 782.3 | 713.3 | 653 | 598 | 548.5 | 503.7 | 463.8 | 426.7 | 393.1 | 362.4 | 334.1 | 309 | 285.7 | -1 | -1
V 23 | -1 | -1 | -1 | -1 | -1 | -1 | -1 | -1 | -1 | -1 | -1 | -1 | -1 | -1 | -1 | -1 | -1 | -1 | -1 | -1 | -1 | -1 | -1 | -1 | -1 | -1 | -1 | -1 | -1 | -1 | -1 | -1 | -1 | -1 | -1 | -1 | -1 | -1 | -1 | -1 | -1 | -1 | -1 | -1 | -1 | -1 | -1 | -1 | -1 | -1 | -1 | -1 | -1 | -1 | -1 | -1 | 10252 | 8940 | 7926 | 7010 | 6201 | 5500 | 4923 | 4387 | 3918 | 3528 | 3176 | 2853 | 2582 | 2332 | 2110 | 1903 | 1720 | 1560 | 1412 | 1285 | 1167 | 1063 | 968.7 | 885.6 | 808 | 740 | 677.9 | 622 | 571.5 | 526.3 | 484.4 | 446.4 | 411.5 | 379.5 | 351.1 | 324.7 | -1 | -1
Cr 24 | -1 | -1 | -1 | -1 | -1 | -1 | -1 | -1 | -1 | -1 | -1 | -1 | -1 | -1 | -1 | -1 | -1 | -1 | -1 | -1 | -1 | -1 | -1 | -1 | -1 | -1 | -1 | -1 | -1 | -1 | -1 | -1 | -1 | -1 | -1 | -1 | -1 | -1 | -1 | -1 | -1 | -1 | -1 | -1 | -1 | -1 | -1 | -1 | -1 | -1 | -1 | -1 | -1 | -1 | -1 | -1 | 11704 | 10221 | 9074 | 8035 | 7117 | 6320 | 5664 | 5053 | 4518 | 4073 | 3670 | 3301 | 2990 | 2703 | 2448 | 2210 | 1999 | 1814 | 1644 | 1496 | 1361 | 1239 | 1131 | 1034 | 943.9 | 864.9 | 792.7 | 727.6 | 668.8 | 616.2 | 567.3 | 522.9 | 482.2 | 444.8 | 411.6 | 380.7 | -1 | -1
Mn 25 | -1 | -1 | -1 | -1 | -1 | -1 | -1 | -1 | -1 | -1 | -1 | -1 | -1 | -1 | -1 | -1 | -1 | -1 | -1 | -1 | -1 | -1 | -1 | -1 | -1 | -1 | -1 | -1 | -1 | -1 | -1 | -1 | -1 | -1 | -1 | -1 | -1 | -1 | -1 | -1 | -1 | -1 | -1 | -1 | -1 | -1 | -1 | -1 | -1 | -1 | -1 | -1 | -1 | -1 | -1 | -1 | 12791 | 11186 | 9943 | 8815 | 7818 | 6952 | 6236 | 5571 | 4987 | 4499 | 4059 | 3654 | 3313 | 2998 | 2718 | 2456 | 2223 | 2019 | 1831 | 1668 | 1518 | 1383 | 1263 | 1156 | 1056 | 967.8 | 887.5 | 815 | 749.4 | 690.7 | 636.1 | 586.5 | 541 | 499.3 | 462.1 | 427.5 | -1 | -1
Fe 26 | -1 | -1 | -1 | -1 | -1 | -1 | -1 | -1 | -1 | -1 | -1 | -1 | -1 | -1 | -1 | -1 | -1 | -1 | -1 | -1 | -1 | -1 | -1 | -1 | -1 | -1 | -1 | -1 | -1 | -1 | -1 | -1 | -1 | -1 | -1 | -1 | -1 | -1 | -1 | -1 | -1 | -1 | -1 | -1 | -1 | -1 | -1 | -1 | -1 | -1 | -1 | -1 | -1 | -1 | -1 | -1 | 12362 | 12617 | 11227 | 9966 | 8850 | 7878 | 7076 | 6327 | 5671 | 5122 | 4625 | 4168 | 3783 | 3427 | 3109 | 2812 | 2547 | 2315 | 2102 | 1916 | 1745 | 1591 | 1454 | 1331 | 1217 | 1116 | 1024 | 940.7 | 865.3 | 797.9 | 735.1 | 678.1 | 625.7 | 577.6 | 534.8 | 494.8 | -1 | -1
Co 27 | -1 | -1 | -1 | -1 | -1 | -1 | -1 | -1 | -1 | -1 | -1 | -1 | -1 | -1 | -1 | -1 | -1 | -1 | -1 | -1 | -1 | -1 | -1 | -1 | -1 | -1 | -1 | -1 | -1 | -1 | -1 | -1 | -1 | -1 | -1 | -1 | -1 | -1 | -1 | -1 | -1 | -1 | -1 | -1 | -1 | -1 | -1 | -1 | -1 | -1 | -1 | -1 | -1 | -1 | -1 | -1 | 13312 | 11673 | 12120 | 10771 | 9576 | 8535 | 7673 | 6869 | 6163 | 5572 | 5036 | 4544 | 4127 | 3742 | 3398 | 3076 | 2790 | 2538 | 2305 | 2103 | 1917 | 1750 | 1599 | 1465 | 1340 | 1230 | 1129 | 1038 | 955.2 | 881.2 | 812.2 | 749.6 | 691.9 | 638.9 | 591.7 | 547.7 | -1 | -1
Ni 28 | -1 | -1 | -1 | -1 | -1 | -1 | -1 | -1 | -1 | -1 | -1 | -1 | -1 | -1 | -1 | -1 | -1 | -1 | -1 | -1 | -1 | -1 | -1 | -1 | -1 | -1 | -1 | -1 | -1 | -1 | -1 | -1 | -1 | -1 | -1 | -1 | -1 | -1 | -1 | -1 | -1 | -1 | -1 | -1 | -1 | -1 | -1 | -1 | -1 | -1 | -1 | -1 | -1 | -1 | -1 | -1 | 1896 | 13236 | 11804 | 10503 | 10894 | 9721 | 8748 | 7840 | 7042 | 6373 | 5766 | 5207 | 4734 | 4296 | 3905 | 3538 | 3211 | 2924 | 2658 | 2427 | 2214 | 2022 | 1849 | 1696 | 1552 | 1425 | 1309 | 1204 | 1109 | 1023 | 943.6 | 871.2 | 804.5 | 743.2 | 688.6 | 637.5 | -1 | -1
Cu 29 | -1 | -1 | -1 | -1 | -1 | -1 | -1 | -1 | -1 | -1 | -1 | -1 | -1 | -1 | -1 | -1 | -1 | -1 | -1 | -1 | -1 | -1 | -1 | -1 | -1 | -1 | -1 | -1 | -1 | -1 | -1 | -1 | -1 | -1 | -1 | -1 | -1 | -1 | -1 | -1 | -1 | -1 | -1 | -1 | -1 | -1 | -1 | -1 | -1 | -1 | -1 | -1 | -1 | -1 | -1 | -1 | 2012 | 1772 | 1586 | 10913 | 9723 | 8685 | 9119 | 8181 | 7355 | 6663 | 6034 | 5454 | 4964 | 4509 | 4102 | 3720 | 3379 | 3079 | 2802 | 2560 | 2337 | 2136 | 1955 | 1794 | 1643 | 1510 | 1387 | 1277 | 1176 | 1086 | 1002 | 925.7 | 855.3 | 790.4 | 732.6 | 678.6 | -1 | -1
Zn 30 | -1 | -1 | -1 | -1 | -1 | -1 | -1 | -1 | -1 | -1 | -1 | -1 | -1 | -1 | -1 | -1 | -1 | -1 | -1 | -1 | -1 | -1 | -1 | -1 | -1 | -1 | -1 | -1 | -1 | -1 | -1 | -1 | -1 | -1 | -1 | -1 | -1 | -1 | -1 | -1 | -1 | -1 | -1 | -1 | -1 | -1 | -1 | -1 | -1 | -1 | -1 | -1 | -1 | -1 | -1 | -1 | 2285 | 2009 | 1795 | 1602 | 8655 | 9459 | 8529 | 7660 | 8034 | 7284 | 6603 | 5974 | 5442 | 4947 | 4504 | 4089 | 3718 | 3390 | 3088 | 2824 | 2579 | 2359 | 2161 | 1984 | 1818 | 1672 | 1538 | 1416 | 1305 | 1206 | 1113 | 1029 | 950.9 | 879.1 | 815.2 | 755.3 | -1 | -1
Ga 31 | -1 | -1 | -1 | -1 | -1 | -1 | -1 | -1 | -1 | -1 | -1 | -1 | -1 | -1 | -1 | -1 | -1 | -1 | -1 | -1 | -1 | -1 | -1 | -1 | -1 | -1 | -1 | -1 | -1 | -1 | -1 | -1 | -1 | -1 | -1 | -1 | -1 | -1 | -1 | -1 | -1 | -1 | -1 | -1 | -1 | -1 | -1 | -1 | -1 | -1 | -1 | -1 | -1 | -1 | -1 | -1 | 2515 | 2209 | 1971 | 1757 | 1567 | 1403 | 7250 | 8015 | 7220 | 6552 | 6928 | 6275 | 5720 | 5205 | 4743 | 4309 | 3921 | 3579 | 3262 | 2986 | 2729 | 2498 | 2290 | 2104 | 1930 | 1775 | 1634 | 1505 | 1389 | 1284 | 1185 | 1096 | 1014 | 937.6 | 869.8 | 806.3 | -1 | -1
Ge 32 | -1 | -1 | -1 | -1 | -1 | -1 | -1 | -1 | -1 | -1 | -1 | -1 | -1 | -1 | -1 | -1 | -1 | -1 | -1 | -1 | -1 | -1 | -1 | -1 | -1 | -1 | -1 | -1 | -1 | -1 | -1 | -1 | -1 | -1 | -1 | -1 | -1 | -1 | -1 | -1 | -1 | -1 | -1 | -1 | -1 | -1 | -1 | -1 | -1 | -1 | -1 | -1 | -1 | -1 | -1 | -1 | 2819 | 2473 | 2205 | 1963 | 1749 | 1564 | 1411 | 1269 | 6227 | 6999 | 6355 | 5761 | 6126 | 5579 | 5088 | 4626 | 4214 | 3849 | 3511 | 3216 | 2942 | 2695 | 2472 | 2273 | 2086 | 1921 | 1768 | 1630 | 1505 | 1392 | 1286 | 1190 | 1101 | 1019 | 945.5 | 876.9 | -1 | -1
As 33 | -1 | -1 | -1 | -1 | -1 | -1 | -1 | -1 | -1 | -1 | -1 | -1 | -1 | -1 | -1 | -1 | -1 | -1 | -1 | -1 | -1 | -1 | -1 | -1 | -1 | -1 | -1 | -1 | -1 | -1 | -1 | -1 | -1 | -1 | -1 | -1 | -1 | -1 | -1 | -1 | -1 | -1 | -1 | -1 | -1 | -1 | -1 | -1 | -1 | -1 | -1 | -1 | -1 | -1 | -1 | -1 | 3169 | 2778 | 2475 | 2201 | 1960 | 1750 | 1578 | 1417 | 1277 | 1159 | 5479 | 6188 | 5650 | 5150 | 5479 | 4986 | 4545 | 4154 | 3793 | 3477 | 3183 | 2918 | 2679 | 2465 | 2263 | 2085 | 1921 | 1772 | 1637 | 1515 | 1401 | 1296 | 1200 | 1111 | 1032 | 957.3 | -1 | -1
Se 34 | -1 | -1 | -1 | -1 | -1 | -1 | -1 | -1 | -1 | -1 | -1 | -1 | -1 | -1 | -1 | -1 | -1 | -1 | -1 | -1 | -1 | -1 | -1 | -1 | -1 | -1 | -1 | -1 | -1 | -1 | -1 | -1 | -1 | -1 | -1 | -1 | -1 | -1 | -1 | -1 | -1 | -1 | -1 | -1 | -1 | -1 | -1 | -1 | -1 | -1 | -1 | -1 | -1 | -1 | -1 | -1 | 3466 | 3037 | 2705 | 2405 | 2139 | 1909 | 1720 | 1543 | 1389 | 1260 | 1143 | 1036 | 4726 | 5399 | 4932 | 4492 | 4776 | 4369 | 3992 | 3662 | 3355 | 3078 | 2828 | 2604 | 2392 | 2206 | 2034 | 1877 | 1735 | 1606 | 1486 | 1376 | 1275 | 1181 | 1097 | 1018 | -1 | -1
Br 35 | -1 | -1 | -1 | -1 | -1 | -1 | -1 | -1 | -1 | -1 | -1 | -1 | -1 | -1 | -1 | -1 | -1 | -1 | -1 | -1 | -1 | -1 | -1 | -1 | -1 | -1 | -1 | -1 | -1 | -1 | -1 | -1 | -1 | -1 | -1 | -1 | -1 | -1 | -1 | -1 | -1 | -1 | -1 | -1 | -1 | -1 | -1 | -1 | -1 | -1 | -1 | -1 | -1 | -1 | -1 | -1 | 3926 | 3441 | 3064 | 2723 | 2422 | 2160 | 1944 | 1744 | 1568 | 1421 | 1289 | 1167 | 1065 | 969.8 | 4261 | 4891 | 4465 | 4088 | 4357 | 4000 | 3667 | 3367 | 3095 | 2852 | 2622 | 2419 | 2232 | 2062 | 1906 | 1766 | 1635 | 1515 | 1404 | 1301 | 1209 | 1123 | -1 | -1
Kr 36 | -1 | -1 | -1 | -1 | -1 | -1 | -1 | -1 | -1 | -1 | -1 | -1 | -1 | -1 | -1 | -1 | -1 | -1 | -1 | -1 | -1 | -1 | -1 | -1 | -1 | -1 | -1 | -1 | -1 | -1 | -1 | -1 | -1 | -1 | -1 | -1 | -1 | -1 | -1 | -1 | -1 | -1 | -1 | -1 | -1 | -1 | -1 | -1 | -1 | -1 | -1 | -1 | -1 | -1 | -1 | -1 | 4267 | 3741 | 3332 | 2961 | 2633 | 2348 | 2113 | 1894 | 1702 | 1542 | 1397 | 1265 | 1153 | 1049 | 956.9 | 870.6 | 3693 | 4284 | 3921 | 3602 | 3852 | 3539 | 3255 | 3002 | 2762 | 2550 | 2354 | 2175 | 2013 | 1866 | 1728 | 1602 | 1486 | 1378 | 1281 | 1191 | -1 | -1
Rb 37 | -1 | -1 | -1 | -1 | -1 | -1 | -1 | -1 | -1 | -1 | -1 | -1 | -1 | -1 | -1 | -1 | -1 | -1 | -1 | -1 | -1 | -1 | -1 | -1 | -1 | -1 | -1 | -1 | -1 | -1 | -1 | -1 | -1 | -1 | -1 | -1 | -1 | -1 | -1 | -1 | -1 | -1 | -1 | -1 | -1 | -1 | -1 | -1 | -1 | -1 | -1 | -1 | -1 | -1 | -1 | -1 | 4741 | 4159 | 3707 | 3295 | 2931 | 2613 | 2351 | 2107 | 1893 | 1714 | 1553 | 1404 | 1279 | 1164 | 1061 | 964.3 | 878.6 | 803.2 | 3307 | 3871 | 3555 | 3268 | 3506 | 3235 | 2979 | 2751 | 2542 | 2351 | 2176 | 2019 | 1871 | 1735 | 1610 | 1494 | 1390 | 1292 | -1 | -1
Sr 38 | -1 | -1 | -1 | -1 | -1 | -1 | -1 | -1 | -1 | -1 | -1 | -1 | -1 | -1 | -1 | -1 | -1 | -1 | -1 | -1 | -1 | -1 | -1 | -1 | -1 | -1 | -1 | -1 | -1 | -1 | -1 | -1 | -1 | -1 | -1 | -1 | -1 | -1 | -1 | -1 | -1 | -1 | -1 | -1 | -1 | -1 | -1 | -1 | -1 | -1 | -1 | -1 | -1 | -1 | -1 | -1 | 5212 | 4578 | 4083 | 3632 | 3231 | 2882 | 2593 | 2324 | 2088 | 1890 | 1712 | 1548 | 1409 | 1281 | 1167 | 1061 | 965.6 | 882.2 | 805.4 | 738.5 | 2961 | 3487 | 3212 | 2966 | 3184 | 2943 | 2721 | 2518 | 2332 | 2165 | 2007 | 1863 | 1729 | 1606 | 1495 | 1390 | -1 | -1
Y 39 | -1 | -1 | -1 | -1 | -1 | -1 | -1 | -1 | -1 | -1 | -1 | -1 | -1 | -1 | -1 | -1 | -1 | -1 | -1 | -1 | -1 | -1 | -1 | -1 | -1 | -1 | -1 | -1 | -1 | -1 | -1 | -1 | -1 | -1 | -1 | -1 | -1 | -1 | -1 | -1 | -1 | -1 | -1 | -1 | -1 | -1 | -1 | -1 | -1 | -1 | -1 | -1 | -1 | -1 | -1 | -1 | 5758 | 5064 | 4521 | 4025 | 3584 | 3198 | 2879 | 2581 | 2319 | 2099 | 1901 | 1718 | 1564 | 1422 | 1295 | 1176 | 1070 | 977.1 | 891.5 | 817 | 748.2 | 686.4 | 2684 | 3190 | 2941 | 2720 | 2932 | 2715 | 2516 | 2337 | 2168 | 2014 | 1870 | 1737 | 1618 | 1506 | -1 | -1
Zr 40 | -1 | -1 | -1 | -1 | -1 | -1 | -1 | -1 | -1 | -1 | -1 | -1 | -1 | -1 | -1 | -1 | -1 | -1 | -1 | -1 | -1 | -1 | -1 | -1 | -1 | -1 | -1 | -1 | -1 | -1 | -1 | -1 | -1 | -1 | -1 | -1 | -1 | -1 | -1 | -1 | -1 | -1 | -1 | -1 | -1 | -1 | -1 | -1 | -1 | -1 | -1 | -1 | -1 | -1 | -1 | -1 | 6259 | 5514 | 4929 | 4393 | 3915 | 3496 | 3149 | 2824 | 2538 | 2299 | 2081 | 1881 | 1713 | 1556 | 1417 | 1287 | 1170 | 1068 | 974.4 | 892.6 | 817 | 749.1 | 688.1 | 633.7 | 2414 | 2888 | 2673 | 2476 | 2677 | 2487 | 2309 | 2145 | 1994 | 1853 | 1727 | 1608 | -1 | -1
Nb 41 | -1 | -1 | -1 | -1 | -1 | -1 | -1 | -1 | -1 | -1 | -1 | -1 | -1 | -1 | -1 | -1 | -1 | -1 | -1 | -1 | -1 | -1 | -1 | -1 | -1 | -1 | -1 | -1 | -1 | -1 | -1 | -1 | -1 | -1 | -1 | -1 | -1 | -1 | -1 | -1 | -1 | -1 | -1 | -1 | -1 | -1 | -1 | -1 | -1 | -1 | -1 | -1 | -1 | -1 | -1 | -1 | 6819 | 6018 | 5387 | 4808 | 4289 | 3835 | 3456 | 3102 | 2789 | 2527 | 2289 | 2069 | 1884 | 1712 | 1559 | 1415 | 1287 | 1174 | 1071 | 980.6 | 897.2 | 822.3 | 754.9 | 695 | 638.7 | 589.2 | 2195 | 2643 | 2453 | 2280 | 2468 | 2295 | 2134 | 1984 | 1850 | 1723 | -1 | -1
Mo 42 | -1 | -1 | -1 | -1 | -1 | -1 | -1 | -1 | -1 | -1 | -1 | -1 | -1 | -1 | -1 | -1 | -1 | -1 | -1 | -1 | -1 | -1 | -1 | -1 | -1 | -1 | -1 | -1 | -1 | -1 | -1 | -1 | -1 | -1 | -1 | -1 | -1 | -1 | -1 | -1 | -1 | -1 | -1 | -1 | -1 | -1 | -1 | -1 | -1 | -1 | -1 | -1 | -1 | -1 | -1 | -1 | 7292 | 6448 | 5781 | 5167 | 4616 | 4131 | 3727 | 3348 | 3012 | 2731 | 2474 | 2238 | 2038 | 1853 | 1687 | 1531 | 1393 | 1271 | 1158 | 1061 | 970.1 | 888.9 | 815.8 | 750.8 | 689.7 | 635.9 | 586.6 | 541.9 | 1974 | 2396 | 2227 | 2071 | 2246 | 2090 | 1949 | 1817 | -1 | -1
Tc 43 | -1 | -1 | -1 | -1 | -1 | -1 | -1 | -1 | -1 | -1 | -1 | -1 | -1 | -1 | -1 | -1 | -1 | -1 | -1 | -1 | -1 | -1 | -1 | -1 | -1 | -1 | -1 | -1 | -1 | -1 | -1 | -1 | -1 | -1 | -1 | -1 | -1 | -1 | -1 | -1 | -1 | -1 | -1 | -1 | -1 | -1 | -1 | -1 | -1 | -1 | -1 | -1 | -1 | -1 | -1 | -1 | 7929 | 7026 | 6310 | 5649 | 5054 | 4529 | 4090 | 3678 | 3312 | 3005 | 2724 | 2466 | 2246 | 2042 | 1860 | 1689 | 1536 | 1402 | 1278 | 1170 | 1070 | 980.1 | 899.3 | 827.4 | 759.8 | 700.4 | 645.8 | 596.4 | 551.5 | 511.2 | 1820 | 2219 | 2066 | 1923 | 2092 | 1951 | -1 | -1
Ru 44 | -1 | -1 | -1 | -1 | -1 | -1 | -1 | -1 | -1 | -1 | -1 | -1 | -1 | -1 | -1 | -1 | -1 | -1 | -1 | -1 | -1 | -1 | -1 | -1 | -1 | -1 | -1 | -1 | -1 | -1 | -1 | -1 | -1 | -1 | -1 | -1 | -1 | -1 | -1 | -1 | -1 | -1 | -1 | -1 | -1 | -1 | -1 | -1 | -1 | -1 | -1 | -1 | -1 | -1 | -1 | -1 | 8327 | 7395 | 6653 | 5966 | 5346 | 4797 | 4338 | 3905 | 3520 | 3196 | 2900 | 2626 | 2394 | 2178 | 1984 | 1802 | 1640 | 1497 | 1364 | 1249 | 1142 | 1046 | 960 | 883.1 | 810.8 | 747.2 | 688.8 | 635.9 | 587.9 | 544.7 | 504.4 | 467.7 | 1628 | 1995 | 1863 | 1738 | -1 | -1
Rh 45 | -1 | -1 | -1 | -1 | -1 | -1 | -1 | -1 | -1 | -1 | -1 | -1 | -1 | -1 | -1 | -1 | -1 | -1 | -1 | -1 | -1 | -1 | -1 | -1 | -1 | -1 | -1 | -1 | -1 | -1 | -1 | -1 | -1 | -1 | -1 | -1 | -1 | -1 | -1 | -1 | -1 | -1 | -1 | -1 | -1 | -1 | -1 | -1 | -1 | -1 | -1 | -1 | -1 | -1 | -1 | -1 | 8917 | 7937 | 7154 | 6426 | 5768 | 5184 | 4694 | 4230 | 3818 | 3470 | 3151 | 2856 | 2605 | 2371 | 2161 | 1964 | 1788 | 1632 | 1488 | 1363 | 1246 | 1142 | 1047 | 963.5 | 884.5 | 815 | 751.2 | 693.4 | 640.9 | 593.7 | 549.6 | 509.4 | 472.4 | 438.2 | 1495 | 1844 | -1 | -1
Pd 46 | -1 | -1 | -1 | -1 | -1 | -1 | -1 | -1 | -1 | -1 | -1 | -1 | -1 | -1 | -1 | -1 | -1 | -1 | -1 | -1 | -1 | -1 | -1 | -1 | -1 | -1 | -1 | -1 | -1 | -1 | -1 | -1 | -1 | -1 | -1 | -1 | -1 | -1 | -1 | -1 | -1 | -1 | -1 | -1 | -1 | -1 | -1 | -1 | -1 | -1 | -1 | -1 | -1 | -1 | -1 | -1 | 9364 | 8354 | 7544 | 6789 | 6104 | 5495 | 4982 | 4496 | 4063 | 3696 | 3360 | 3048 | 2782 | 2534 | 2312 | 2102 | 1914 | 1748 | 1594 | 1460 | 1336 | 1224 | 1123 | 1033 | 948.5 | 873.9 | 805.4 | 743.3 | 686.9 | 636.2 | 588.9 | 545.7 | 505.9 | 469.2 | 436.4 | 406 | -1 | -1
Ag 47 | -1 | -1 | -1 | -1 | -1 | -1 | -1 | -1 | -1 | -1 | -1 | -1 | -1 | -1 | -1 | -1 | -1 | -1 | -1 | -1 | -1 | -1 | -1 | -1 | -1 | -1 | -1 | -1 | -1 | -1 | -1 | -1 | -1 | -1 | -1 | -1 | -1 | -1 | -1 | -1 | -1 | -1 | -1 | -1 | -1 | -1 | -1 | -1 | -1 | -1 | -1 | -1 | -1 | -1 | -1 | -1 | 9991 | 8934 | 8084 | 7288 | 6564 | 5919 | 5374 | 4856 | 4394 | 4002 | 3642 | 3307 | 3021 | 2754 | 2514 | 2287 | 2084 | 1904 | 1738 | 1592 | 1457 | 1335 | 1225 | 1127 | 1035 | 953.8 | 879.1 | 811.3 | 749.7 | 694.3 | 642.5 | 595.4 | 551.9 | 511.7 | 475.9 | 442.3 | -1 | -1
Cd 48 | -1 | -1 | -1 | -1 | -1 | -1 | -1 | -1 | -1 | -1 | -1 | -1 | -1 | -1 | -1 | -1 | -1 | -1 | -1 | -1 | -1 | -1 | -1 | -1 | -1 | -1 | -1 | -1 | -1 | -1 | -1 | -1 | -1 | -1 | -1 | -1 | -1 | -1 | -1 | -1 | -1 | -1 | -1 | -1 | -1 | -1 | -1 | -1 | -1 | -1 | -1 | -1 | -1 | -1 | -1 | -1 | 10330 | 9259 | 8394 | 7583 | 6842 | 6179 | 5618 | 5084 | 4607 | 4200 | 3826 | 3478 | 3180 | 2902 | 2651 | 2414 | 2201 | 2012 | 1837 | 1684 | 1542 | 1413 | 1297 | 1194 | 1096 | 1010 | 931.4 | 859.6 | 794.3 | 735.6 | 680.7 | 630.7 | 584.6 | 542 | 504 | 468.3 | -1 | -1
In 49 | -1 | -1 | -1 | -1 | -1 | -1 | -1 | -1 | -1 | -1 | -1 | -1 | -1 | -1 | -1 | -1 | -1 | -1 | -1 | -1 | -1 | -1 | -1 | -1 | -1 | -1 | -1 | -1 | -1 | -1 | -1 | -1 | -1 | -1 | -1 | -1 | -1 | -1 | -1 | -1 | -1 | -1 | -1 | -1 | -1 | -1 | -1 | -1 | -1 | -1 | -1 | -1 | -1 | -1 | -1 | -1 | 10871 | 9767 | 8872 | 7258 | 6566 | 5418 | 4916 | 4487 | 4093 | 8030 | 5979 | 3724 | 3409 | 3113 | 2846 | 2594 | 2367 | 2165 | 1978 | 1814 | 1662 | 1524 | 1400 | 1288 | 1183 | 1091 | 1006 | 928.3 | 857.9 | 794.5 | 735.3 | 681.3 | 631.4 | 585.4 | 544.2 | 505.7 | -1 | -1
Sn 50 | -1 | -1 | -1 | -1 | -1 | -1 | -1 | -1 | -1 | -1 | -1 | -1 | -1 | -1 | -1 | -1 | -1 | -1 | -1 | -1 | -1 | -1 | -1 | -1 | -1 | -1 | -1 | -1 | -1 | -1 | -1 | -1 | -1 | -1 | -1 | -1 | -1 | -1 | -1 | -1 | -1 | -1 | -1 | -1 | -1 | -1 | -1 | -1 | -1 | -1 | -1 | -1 | -1 | -1 | -1 | -1 | 10929 | 9416 | 9231 | 8370 | 7579 | 6868 | 6263 | 5684 | 5164 | 4720 | 4309 | 3926 | 3597 | 3288 | 3009 | 2744 | 2506 | 2294 | 2098 | 1925 | 1764 | 1619 | 1487 | 1370 | 1258 | 1160 | 1070 | 987.8 | 913.1 | 845.7 | 782.8 | 725.3 | 672.2 | 623.2 | 579.4 | 538.4 | -1 | -1
Sb 51 | -1 | -1 | -1 | -1 | -1 | -1 | -1 | -1 | -1 | -1 | -1 | -1 | -1 | -1 | -1 | -1 | -1 | -1 | -1 | -1 | -1 | -1 | -1 | -1 | -1 | -1 | -1 | -1 | -1 | -1 | -1 | -1 | -1 | -1 | -1 | -1 | -1 | -1 | -1 | -1 | -1 | -1 | -1 | -1 | -1 | -1 | -1 | -1 | -1 | -1 | -1 | -1 | -1 | -1 | -1 | -1 | 11874 | 10274 | 9017 | 8768 | 7953 | 7219 | 6592 | 5992 | 5451 | 4988 | 4559 | 4158 | 3814 | 3490 | 3196 | 2918 | 2667 | 2443 | 2235 | 2053 | 1882 | 1728 | 1589 | 1463 | 1345 | 1241 | 1145 | 1057 | 977.3 | 905.4 | 838.1 | 776.7 | 719.9 | 667.5 | 620.6 | 576.7 | -1 | -1
Te 52 | -1 | -1 | -1 | -1 | -1 | -1 | -1 | -1 | -1 | -1 | -1 | -1 | -1 | -1 | -1 | -1 | -1 | -1 | -1 | -1 | -1 | -1 | -1 | -1 | -1 | -1 | -1 | -1 | -1 | -1 | -1 | -1 | -1 | -1 | -1 | -1 | -1 | -1 | -1 | -1 | -1 | -1 | -1 | -1 | -1 | -1 | -1 | -1 | -1 | -1 | -1 | -1 | -1 | -1 | -1 | -1 | 11522 | 10896 | 9596 | 8404 | 8145 | 7405 | 6772 | 6164 | 5615 | 5144 | 4708 | 4298 | 3946 | 3614 | 3313 | 3028 | 2770 | 2540 | 2325 | 2137 | 1961 | 1801 | 1656 | 1527 | 1404 | 1296 | 1196 | 1104 | 1021 | 946.5 | 876.4 | 812.3 | 753 | 698.3 | 649.3 | 603.4 | -1 | -1
I 53 | -1 | -1 | -1 | -1 | -1 | -1 | -1 | -1 | -1 | -1 | -1 | -1 | -1 | -1 | -1 | -1 | -1 | -1 | -1 | -1 | -1 | -1 | -1 | -1 | -1 | -1 | -1 | -1 | -1 | -1 | -1 | -1 | -1 | -1 | -1 | -1 | -1 | -1 | -1 | -1 | -1 | -1 | -1 | -1 | -1 | -1 | -1 | -1 | -1 | -1 | -1 | -1 | -1 | -1 | -1 | -1 | 10400 | 11078 | 9803 | 9396 | 8236 | 7984 | 7311 | 6664 | 6078 | 5575 | 5108 | 4669 | 4290 | 3934 | 3610 | 3301 | 3023 | 2774 | 2541 | 2337 | 2146 | 1973 | 1815 | 1674 | 1540 | 1422 | 1313 | 1213 | 1122 | 1040 | 963.5 | 893.2 | 828.3 | 768.2 | 714.4 | 663.9 | -1 | -1
Xe 54 | -1 | -1 | -1 | -1 | -1 | -1 | -1 | -1 | -1 | -1 | -1 | -1 | -1 | -1 | -1 | -1 | -1 | -1 | -1 | -1 | -1 | -1 | -1 | -1 | -1 | -1 | -1 | -1 | -1 | -1 | -1 | -1 | -1 | -1 | -1 | -1 | -1 | -1 | -1 | -1 | -1 | -1 | -1 | -1 | -1 | -1 | -1 | -1 | -1 | -1 | -1 | -1 | -1 | -1 | -1 | -1 | 10805 | 9576 | 8529 | 9163 | 8821 | 7759 | 6882 | 6907 | 6308 | 5792 | 5313 | 4862 | 4472 | 4104 | 3770 | 3451 | 3162 | 2904 | 2663 | 2451 | 2252 | 2071 | 1907 | 1760 | 1620 | 1496 | 1382 | 1278 | 1182 | 1096 | 1016 | 942 | 873.7 | 810.5 | 753.9 | 700.8 | -1 | -1
Cs 55 | -1 | -1 | -1 | -1 | -1 | -1 | -1 | -1 | -1 | -1 | -1 | -1 | -1 | -1 | -1 | -1 | -1 | -1 | -1 | -1 | -1 | -1 | -1 | -1 | -1 | -1 | -1 | -1 | -1 | -1 | -1 | -1 | -1 | -1 | -1 | -1 | -1 | -1 | -1 | -1 | -1 | -1 | -1 | -1 | -1 | -1 | -1 | -1 | -1 | -1 | -1 | -1 | -1 | -1 | -1 | -1 | 11282 | 10157 | 9133 | 8119 | 8739 | 8468 | 7527 | 6649 | 6675 | 6136 | 5634 | 5161 | 4752 | 4365 | 4013 | 3677 | 3372 | 3099 | 2844 | 2619 | 2408 | 2217 | 2042 | 1886 | 1737 | 1605 | 1483 | 1372 | 1270 | 1178 | 1092 | 1013 | 939.7 | 872 | 811.3 | 754.3 | -1 | -1
Ba 56 | -1 | -1 | -1 | -1 | -1 | -1 | -1 | -1 | -1 | -1 | -1 | -1 | -1 | -1 | -1 | -1 | -1 | -1 | -1 | -1 | -1 | -1 | -1 | -1 | -1 | -1 | -1 | -1 | -1 | -1 | -1 | -1 | -1 | -1 | -1 | -1 | -1 | -1 | -1 | -1 | -1 | -1 | -1 | -1 | -1 | -1 | -1 | -1 | -1 | -1 | -1 | -1 | -1 | -1 | -1 | -1 | 11315 | 10414 | 9485 | 8508 | 7565 | 8176 | 7287 | 7104 | 6295 | 5623 | 5838 | 5353 | 4933 | 4536 | 4173 | 3827 | 3513 | 3231 | 2968 | 2735 | 2516 | 2318 | 2137 | 1974 | 1819 | 1682 | 1555 | 1439 | 1333 | 1237 | 1147 | 1064 | 987.6 | 916.7 | 853.1 | 793.3 | -1 | -1
La 57 | -1 | -1 | -1 | -1 | -1 | -1 | -1 | -1 | -1 | -1 | -1 | -1 | -1 | -1 | -1 | -1 | -1 | -1 | -1 | -1 | -1 | -1 | -1 | -1 | -1 | -1 | -1 | -1 | -1 | -1 | -1 | -1 | -1 | -1 | -1 | -1 | -1 | -1 | -1 | -1 | -1 | -1 | -1 | -1 | -1 | -1 | -1 | -1 | -1 | -1 | -1 | -1 | -1 | -1 | -1 | -1 | 2744 | 10772 | 9973 | 9047 | 8106 | 7220 | 7883 | 6995 | 6856 | 6131 | 5478 | 5660 | 5221 | 4805 | 4424 | 4061 | 3730 | 3434 | 3156 | 2911 | 2680 | 2470 | 2279 | 2106 | 1942 | 1797 | 1662 | 1539 | 1426 | 1324 | 1228 | 1140 | 1058 | 982.4 | 914.5 | 850.7 | -1 | -1
Ce 58 | -1 | -1 | -1 | -1 | -1 | -1 | -1 | -1 | -1 | -1 | -1 | -1 | -1 | -1 | -1 | -1 | -1 | -1 | -1 | -1 | -1 | -1 | -1 | -1 | -1 | -1 | -1 | -1 | -1 | -1 | -1 | -1 | -1 | -1 | -1 | -1 | -1 | -1 | -1 | -1 | -1 | -1 | -1 | -1 | -1 | -1 | -1 | -1 | -1 | -1 | -1 | -1 | -1 | -1 | -1 | -1 | 2581 | 2332 | 10386 | 9562 | 8650 | 7755 | 6963 | 7575 | 6737 | 6679 | 5974 | 5330 | 5528 | 5092 | 4692 | 4310 | 3962 | 3650 | 3357 | 3098 | 2855 | 2633 | 2430 | 2248 | 2074 | 1920 | 1776 | 1645 | 1525 | 1417 | 1315 | 1221 | 1134 | 1053 | 980.6 | 912.4 | -1 | -1
Pr 59 | -1 | -1 | -1 | -1 | -1 | -1 | -1 | -1 | -1 | -1 | -1 | -1 | -1 | -1 | -1 | -1 | -1 | -1 | -1 | -1 | -1 | -1 | -1 | -1 | -1 | -1 | -1 | -1 | -1 | -1 | -1 | -1 | -1 | -1 | -1 | -1 | -1 | -1 | -1 | -1 | -1 | -1 | -1 | -1 | -1 | -1 | -1 | -1 | -1 | -1 | -1 | -1 | -1 | -1 | -1 | -1 | 2748 | 2481 | 2268 | 10043 | 9197 | 8311 | 7499 | 6698 | 5972 | 6554 | 6513 | 5816 | 5231 | 5401 | 4981 | 4579 | 4212 | 3883 | 3574 | 3300 | 3043 | 2808 | 2594 | 2400 | 2216 | 2052 | 1900 | 1761 | 1633 | 1517 | 1408 | 1309 | 1216 | 1130 | 1052 | 979.3 | -1 | -1
Nd 60 | -1 | -1 | -1 | -1 | -1 | -1 | -1 | -1 | -1 | -1 | -1 | -1 | -1 | -1 | -1 | -1 | -1 | -1 | -1 | -1 | -1 | -1 | -1 | -1 | -1 | -1 | -1 | -1 | -1 | -1 | -1 | -1 | -1 | -1 | -1 | -1 | -1 | -1 | -1 | -1 | -1 | -1 | -1 | -1 | -1 | -1 | -1 | -1 | -1 | -1 | -1 | -1 | -1 | -1 | -1 | -1 | 2872 | 2590 | 2365 | 2157 | 9528 | 8696 | 7895 | 7083 | 6334 | 5691 | 6252 | 6215 | 5594 | 5024 | 5184 | 4769 | 4390 | 4050 | 3730 | 3446 | 3179 | 2935 | 2713 | 2512 | 2320 | 2150 | 1991 | 1846 | 1713 | 1593 | 1479 | 1375 | 1277 | 1187 | 1106 | 1030 | -1 | -1
Pm 61 | -1 | -1 | -1 | -1 | -1 | -1 | -1 | -1 | -1 | -1 | -1 | -1 | -1 | -1 | -1 | -1 | -1 | -1 | -1 | -1 | -1 | -1 | -1 | -1 | -1 | -1 | -1 | -1 | -1 | -1 | -1 | -1 | -1 | -1 | -1 | -1 | -1 | -1 | -1 | -1 | -1 | -1 | -1 | -1 | -1 | -1 | -1 | -1 | -1 | -1 | -1 | -1 | -1 | -1 | -1 | -1 | 3013 | 2714 | 2477 | 2256 | 2362 | 9056 | 8294 | 7486 | 6721 | 6054 | 5438 | 5970 | 5378 | 5385 | 4847 | 4349 | 4686 | 4318 | 3973 | 3667 | 3380 | 3119 | 2881 | 2666 | 2461 | 2279 | 2111 | 1956 | 1815 | 1687 | 1566 | 1455 | 1352 | 1257 | 1171 | 1090 | -1 | -1
Sm 62 | -1 | -1 | -1 | -1 | -1 | -1 | -1 | -1 | -1 | -1 | -1 | -1 | -1 | -1 | -1 | -1 | -1 | -1 | -1 | -1 | -1 | -1 | -1 | -1 | -1 | -1 | -1 | -1 | -1 | -1 | -1 | -1 | -1 | -1 | -1 | -1 | -1 | -1 | -1 | -1 | -1 | -1 | -1 | -1 | -1 | -1 | -1 | -1 | -1 | -1 | -1 | -1 | -1 | -1 | -1 | -1 | 3146 | 2831 | 2581 | 2350 | 2140 | 2261 | 8607 | 7833 | 7071 | 6391 | 5754 | 5158 | 5712 | 5137 | 5164 | 4636 | 4170 | 4395 | 4053 | 3749 | 3463 | 3201 | 2962 | 2745 | 2539 | 2355 | 2184 | 2026 | 1882 | 1751 | 1628 | 1514 | 1408 | 1310 | 1221 | 1138 | -1 | -1
Eu 63 | -1 | -1 | -1 | -1 | -1 | -1 | -1 | -1 | -1 | -1 | -1 | -1 | -1 | -1 | -1 | -1 | -1 | -1 | -1 | -1 | -1 | -1 | -1 | -1 | -1 | -1 | -1 | -1 | -1 | -1 | -1 | -1 | -1 | -1 | -1 | -1 | -1 | -1 | -1 | -1 | -1 | -1 | -1 | -1 | -1 | -1 | -1 | -1 | -1 | -1 | -1 | -1 | -1 | -1 | -1 | -1 | 3321 | 2986 | 2721 | 2474 | 2252 | 2054 | 1888 | 8232 | 7485 | 6797 | 6138 | 5514 | 4979 | 5511 | 4967 | 4986 | 4487 | 4052 | 4174 | 3870 | 3582 | 3317 | 3074 | 2854 | 2644 | 2455 | 2280 | 2119 | 1970 | 1835 | 1707 | 1590 | 1480 | 1378 | 1286 | 1199 | -1 | -1
Gd 64 | -1 | -1 | -1 | -1 | -1 | -1 | -1 | -1 | -1 | -1 | -1 | -1 | -1 | -1 | -1 | -1 | -1 | -1 | -1 | -1 | -1 | -1 | -1 | -1 | -1 | -1 | -1 | -1 | -1 | -1 | -1 | -1 | -1 | -1 | -1 | -1 | -1 | -1 | -1 | -1 | -1 | -1 | -1 | -1 | -1 | -1 | -1 | -1 | -1 | -1 | -1 | -1 | -1 | -1 | -1 | -1 | 3423 | 3077 | 2801 | 2546 | 2314 | 2109 | 1937 | 1773 | 7693 | 7028 | 6373 | 5742 | 5194 | 4682 | 5198 | 4672 | 4707 | 4252 | 3837 | 3898 | 3615 | 3354 | 3113 | 2895 | 2685 | 2497 | 2322 | 2160 | 2011 | 1875 | 1746 | 1627 | 1516 | 1413 | 1320 | 1231 | -1 | -1
Tb 65 | -1 | -1 | -1 | -1 | -1 | -1 | -1 | -1 | -1 | -1 | -1 | -1 | -1 | -1 | -1 | -1 | -1 | -1 | -1 | -1 | -1 | -1 | -1 | -1 | -1 | -1 | -1 | -1 | -1 | -1 | -1 | -1 | -1 | -1 | -1 | -1 | -1 | -1 | -1 | -1 | -1 | -1 | -1 | -1 | -1 | -1 | -1 | -1 | -1 | -1 | -1 | -1 | -1 | -1 | -1 | -1 | 3610 | 3243 | 2951 | 2680 | 2435 | 2218 | 2035 | 1861 | 1706 | 7392 | 6742 | 6098 | 5530 | 4993 | 4509 | 4997 | 4501 | 4558 | 4115 | 3733 | 3733 | 3469 | 3225 | 3003 | 2789 | 2597 | 2417 | 2251 | 2098 | 1958 | 1825 | 1703 | 1588 | 1481 | 1384 | 1292 | -1 | -1
Dy 66 | -1 | -1 | -1 | -1 | -1 | -1 | -1 | -1 | -1 | -1 | -1 | -1 | -1 | -1 | -1 | -1 | -1 | -1 | -1 | -1 | -1 | -1 | -1 | -1 | -1 | -1 | -1 | -1 | -1 | -1 | -1 | -1 | -1 | -1 | -1 | -1 | -1 | -1 | -1 | -1 | -1 | -1 | -1 | -1 | -1 | -1 | -1 | -1 | -1 | -1 | -1 | -1 | -1 | -1 | -1 | -1 | 3762 | 3379 | 3073 | 2789 | 2533 | 2305 | 2113 | 1931 | 1769 | 1631 | 7011 | 6375 | 5800 | 5249 | 4747 | 4273 | 4752 | 4297 | 4352 | 3949 | 3579 | 3546 | 3301 | 3077 | 2861 | 2667 | 2485 | 2317 | 2161 | 2019 | 1883 | 1758 | 1641 | 1531 | 1432 | 1338 | -1 | -1
Ho 67 | -1 | -1 | -1 | -1 | -1 | -1 | -1 | -1 | -1 | -1 | -1 | -1 | -1 | -1 | -1 | -1 | -1 | -1 | -1 | -1 | -1 | -1 | -1 | -1 | -1 | -1 | -1 | -1 | -1 | -1 | -1 | -1 | -1 | -1 | -1 | -1 | -1 | -1 | -1 | -1 | -1 | -1 | -1 | -1 | -1 | -1 | -1 | -1 | -1 | -1 | -1 | -1 | -1 | -1 | -1 | -1 | 3948 | 3545 | 3223 | 2925 | 2654 | 2414 | 2211 | 2020 | 1848 | 1703 | 1569 | 6680 | 6105 | 5542 | 5022 | 4527 | 4084 | 4564 | 4123 | 3742 | 3808 | 3460 | 3149 | 3176 | 2957 | 2759 | 2573 | 2401 | 2241 | 2095 | 1956 | 1827 | 1707 | 1594 | 1491 | 1394 | -1 | -1
Er 68 | -1 | -1 | -1 | -1 | -1 | -1 | -1 | -1 | -1 | -1 | -1 | -1 | -1 | -1 | -1 | -1 | -1 | -1 | -1 | -1 | -1 | -1 | -1 | -1 | -1 | -1 | -1 | -1 | -1 | -1 | -1 | -1 | -1 | -1 | -1 | -1 | -1 | -1 | -1 | -1 | -1 | -1 | -1 | -1 | -1 | -1 | -1 | -1 | -1 | -1 | -1 | -1 | -1 | -1 | -1 | -1 | 4145 | 3722 | 3384 | 3070 | 2784 | 2531 | 2318 | 2115 | 1934 | 1781 | 1640 | 1508 | 6399 | 5834 | 5302 | 4789 | 4325 | 3916 | 4377 | 3975 | 3605 | 3678 | 3348 | 3057 | 3057 | 2855 | 2665 | 2488 | 2324 | 2174 | 2031 | 1899 | 1774 | 1658 | 1552 | 1452 | -1 | -1
Tm 69 | -1 | -1 | -1 | -1 | -1 | -1 | -1 | -1 | -1 | -1 | -1 | -1 | -1 | -1 | -1 | -1 | -1 | -1 | -1 | -1 | -1 | -1 | -1 | -1 | -1 | -1 | -1 | -1 | -1 | -1 | -1 | -1 | -1 | -1 | -1 | -1 | -1 | -1 | -1 | -1 | -1 | -1 | -1 | -1 | -1 | -1 | -1 | -1 | -1 | -1 | -1 | -1 | -1 | -1 | -1 | -1 | 4369 | 3924 | 3568 | 3236 | 2934 | 2666 | 2441 | 2226 | 2035 | 1872 | 1722 | 1583 | 1463 | 6139 | 5601 | 5073 | 4590 | 4160 | 3762 | 4232 | 3839 | 3489 | 3569 | 3259 | 2971 | 2966 | 2770 | 2588 | 2419 | 2264 | 2117 | 1980 | 1851 | 1730 | 1621 | 1517 | -1 | -1
Yb 70 | -1 | -1 | -1 | -1 | -1 | -1 | -1 | -1 | -1 | -1 | -1 | -1 | -1 | -1 | -1 | -1 | -1 | -1 | -1 | -1 | -1 | -1 | -1 | -1 | -1 | -1 | -1 | -1 | -1 | -1 | -1 | -1 | -1 | -1 | -1 | -1 | -1 | -1 | -1 | -1 | -1 | -1 | -1 | -1 | -1 | -1 | -1 | -1 | -1 | -1 | -1 | -1 | -1 | -1 | -1 | -1 | 4541 | 4079 | 3709 | 3364 | 3051 | 2771 | 2536 | 2312 | 2112 | 1942 | 1786 | 1640 | 1515 | 1398 | 5813 | 5284 | 4791 | 4349 | 3937 | 3578 | 4026 | 3660 | 3333 | 3420 | 3118 | 2855 | 2840 | 2654 | 2482 | 2324 | 2174 | 2034 | 1903 | 1779 | 1667 | 1561 | -1 | -1
Lu 71 | -1 | -1 | -1 | -1 | -1 | -1 | -1 | -1 | -1 | -1 | -1 | -1 | -1 | -1 | -1 | -1 | -1 | -1 | -1 | -1 | -1 | -1 | -1 | -1 | -1 | -1 | -1 | -1 | -1 | -1 | -1 | -1 | -1 | -1 | -1 | -1 | -1 | -1 | -1 | -1 | -1 | -1 | -1 | -1 | -1 | -1 | -1 | -1 | -1 | -1 | -1 | -1 | -1 | -1 | -1 | -1 | 4779 | 4295 | 3907 | 3544 | 3214 | 2919 | 2670 | 2434 | 2223 | 2043 | 1877 | 1723 | 1591 | 1467 | 1355 | 5552 | 5052 | 4595 | 4165 | 3789 | 3441 | 3883 | 3538 | 3232 | 3310 | 3031 | 2777 | 2757 | 2579 | 2416 | 2260 | 2115 | 1979 | 1852 | 1736 | 1626 | -1 | -1
Hf 72 | -1 | -1 | -1 | -1 | -1 | -1 | -1 | -1 | -1 | -1 | -1 | -1 | -1 | -1 | -1 | -1 | -1 | -1 | -1 | -1 | -1 | -1 | -1 | -1 | -1 | -1 | -1 | -1 | -1 | -1 | -1 | -1 | -1 | -1 | -1 | -1 | -1 | -1 | -1 | -1 | -1 | -1 | -1 | -1 | -1 | -1 | -1 | -1 | -1 | -1 | -1 | -1 | -1 | -1 | -1 | -1 | 4986 | 4485 | 4081 | 3703 | 3358 | 3050 | 2790 | 2543 | 2321 | 2133 | 1959 | 1797 | 1658 | 1528 | 1411 | 1299 | 1638 | 4795 | 4357 | 3969 | 3607 | 3283 | 3717 | 3397 | 3098 | 2837 | 2919 | 2679 | 2462 | 2488 | 2328 | 2180 | 2040 | 1909 | 1790 | 1677 | -1 | -1
Ta 73 | -1 | -1 | -1 | -1 | -1 | -1 | -1 | -1 | -1 | -1 | -1 | -1 | -1 | -1 | -1 | -1 | -1 | -1 | -1 | -1 | -1 | -1 | -1 | -1 | -1 | -1 | -1 | -1 | -1 | -1 | -1 | -1 | -1 | -1 | -1 | -1 | -1 | -1 | -1 | -1 | -1 | -1 | -1 | -1 | -1 | -1 | -1 | -1 | -1 | -1 | -1 | -1 | -1 | -1 | -1 | -1 | 5234 | 4712 | 4290 | 3894 | 3532 | 3209 | 2936 | 2675 | 2441 | 2243 | 2059 | 1888 | 1742 | 1604 | 1480 | 1362 | 1256 | 1621 | 4573 | 4175 | 3800 | 3460 | 3155 | 3588 | 3273 | 2998 | 2747 | 2830 | 2602 | 2398 | 2412 | 2259 | 2115 | 1979 | 1856 | 1740 | -1 | -1
W 74 | -1 | -1 | -1 | -1 | -1 | -1 | -1 | -1 | -1 | -1 | -1 | -1 | -1 | -1 | -1 | -1 | -1 | -1 | -1 | -1 | -1 | -1 | -1 | -1 | -1 | -1 | -1 | -1 | -1 | -1 | -1 | -1 | -1 | -1 | -1 | -1 | -1 | -1 | -1 | -1 | -1 | -1 | -1 | -1 | -1 | -1 | -1 | -1 | -1 | -1 | -1 | -1 | -1 | -1 | -1 | -1 | 5483 | 4939 | 4500 | 4087 | 3709 | 3371 | 3084 | 2810 | 2564 | 2355 | 2162 | 1982 | 1828 | 1683 | 1551 | 1427 | 1315 | 1215 | 1601 | 4368 | 3984 | 3633 | 3315 | 3033 | 2767 | 3157 | 2894 | 2657 | 2740 | 2525 | 2326 | 2333 | 2185 | 2046 | 1919 | 1799 | -1 | -1
Re 75 | -1 | -1 | -1 | -1 | -1 | -1 | -1 | -1 | -1 | -1 | -1 | -1 | -1 | -1 | -1 | -1 | -1 | -1 | -1 | -1 | -1 | -1 | -1 | -1 | -1 | -1 | -1 | -1 | -1 | -1 | -1 | -1 | -1 | -1 | -1 | -1 | -1 | -1 | -1 | -1 | -1 | -1 | -1 | -1 | -1 | -1 | -1 | -1 | -1 | -1 | -1 | -1 | -1 | -1 | -1 | -1 | 5761 | 5195 | 4736 | 4304 | 3908 | 3553 | 3251 | 2963 | 2704 | 2484 | 2280 | 2090 | 1926 | 1773 | 1634 | 1502 | 1383 | 1277 | 1179 | 1594 | 4180 | 3820 | 3490 | 3194 | 2916 | 2673 | 3055 | 2805 | 2579 | 2378 | 2455 | 2265 | 2091 | 2120 | 1989 | 1864 | -1 | -1
Os 76 | -1 | -1 | -1 | -1 | -1 | -1 | -1 | -1 | -1 | -1 | -1 | -1 | -1 | -1 | -1 | -1 | -1 | -1 | -1 | -1 | -1 | -1 | -1 | -1 | -1 | -1 | -1 | -1 | -1 | -1 | -1 | -1 | -1 | -1 | -1 | -1 | -1 | -1 | -1 | -1 | -1 | -1 | -1 | -1 | -1 | -1 | -1 | -1 | -1 | -1 | -1 | -1 | -1 | -1 | -1 | -1 | 6003 | 5419 | 4944 | 4496 | 4085 | 3715 | 3401 | 3100 | 2830 | 2599 | 2386 | 2187 | 2015 | 1854 | 1708 | 1570 | 1445 | 1334 | 1230 | 1139 | 1572 | 3971 | 3636 | 3332 | 3044 | 2791 | 2559 | 2934 | 2698 | 2488 | 2292 | 2368 | 2186 | 2019 | 2042 | 1915 | -1 | -1
Ir 77 | -1 | -1 | -1 | -1 | -1 | -1 | -1 | -1 | -1 | -1 | -1 | -1 | -1 | -1 | -1 | -1 | -1 | -1 | -1 | -1 | -1 | -1 | -1 | -1 | -1 | -1 | -1 | -1 | -1 | -1 | -1 | -1 | -1 | -1 | -1 | -1 | -1 | -1 | -1 | -1 | -1 | -1 | -1 | -1 | -1 | -1 | -1 | -1 | -1 | -1 | -1 | -1 | -1 | -1 | -1 | -1 | 6322 | 5713 | 5217 | 4748 | 4317 | 3928 | 3597 | 3280 | 2995 | 2751 | 2526 | 2314 | 2133 | 1962 | 1807 | 1661 | 1528 | 1410 | 1299 | 1202 | 1111 | 1570 | 3817 | 3505 | 3207 | 2943 | 2700 | 2480 | 2851 | 2629 | 2422 | 2236 | 2308 | 2132 | 1976 | 1830 | -1 | -1
Pt 78 | -1 | -1 | -1 | -1 | -1 | -1 | -1 | -1 | -1 | -1 | -1 | -1 | -1 | -1 | -1 | -1 | -1 | -1 | -1 | -1 | -1 | -1 | -1 | -1 | -1 | -1 | -1 | -1 | -1 | -1 | -1 | -1 | -1 | -1 | -1 | -1 | -1 | -1 | -1 | -1 | -1 | -1 | -1 | -1 | -1 | -1 | -1 | -1 | -1 | -1 | -1 | -1 | -1 | -1 | -1 | -1 | 6627 | 5996 | 5480 | 4991 | 4541 | 4135 | 3788 | 3456 | 3156 | 2900 | 2663 | 2440 | 2249 | 2069 | 1905 | 1750 | 1610 | 1485 | 1368 | 1265 | 1169 | 1082 | 1563 | 1442 | 3357 | 3084 | 2832 | 2602 | 2394 | 2763 | 2547 | 2350 | 2170 | 2005 | 2075 | 1922 | -1 | -1
Au 79 | -1 | -1 | -1 | -1 | -1 | -1 | -1 | -1 | -1 | -1 | -1 | -1 | -1 | -1 | -1 | -1 | -1 | -1 | -1 | -1 | -1 | -1 | -1 | -1 | -1 | -1 | -1 | -1 | -1 | -1 | -1 | -1 | -1 | -1 | -1 | -1 | -1 | -1 | -1 | -1 | -1 | -1 | -1 | -1 | -1 | -1 | -1 | -1 | -1 | -1 | -1 | -1 | -1 | -1 | -1 | -1 | 6982 | 6323 | 5785 | 5273 | 4801 | 4374 | 4010 | 3660 | 3344 | 3073 | 2822 | 2587 | 2384 | 2193 | 2020 | 1855 | 1706 | 1573 | 1449 | 1340 | 1237 | 1145 | 1060 | 984 | 1446 | 3243 | 2981 | 2742 | 2524 | 2329 | 2147 | 2482 | 2292 | 2118 | 1963 | 2028 | -1 | -1
Hg 80 | -1 | -1 | -1 | -1 | -1 | -1 | -1 | -1 | -1 | -1 | -1 | -1 | -1 | -1 | -1 | -1 | -1 | -1 | -1 | -1 | -1 | -1 | -1 | -1 | -1 | -1 | -1 | -1 | -1 | -1 | -1 | -1 | -1 | -1 | -1 | -1 | -1 | -1 | -1 | -1 | -1 | -1 | -1 | -1 | -1 | -1 | -1 | -1 | -1 | -1 | -1 | -1 | -1 | -1 | -1 | -1 | 7289 | 6608 | 6051 | 5520 | 5030 | 4586 | 4206 | 3841 | 3511 | 3228 | 2965 | 2718 | 2506 | 2305 | 2123 | 1950 | 1793 | 1653 | 1522 | 1407 | 1299 | 1201 | 1112 | 1032 | 955.9 | 1441 | 3105 | 2860 | 2635 | 2432 | 2243 | 2071 | 2399 | 2216 | 2055 | 1904 | -1 | -1
Tl 81 | -1 | -1 | -1 | -1 | -1 | -1 | -1 | -1 | -1 | -1 | -1 | -1 | -1 | -1 | -1 | -1 | -1 | -1 | -1 | -1 | -1 | -1 | -1 | -1 | -1 | -1 | -1 | -1 | -1 | -1 | -1 | -1 | -1 | -1 | -1 | -1 | -1 | -1 | -1 | -1 | -1 | -1 | -1 | -1 | -1 | -1 | -1 | -1 | -1 | -1 | -1 | -1 | -1 | -1 | -1 | -1 | 7688 | 6902 | 6326 | 5776 | 5267 | 4806 | 4411 | 4030 | 3685 | 3389 | 3115 | 2856 | 2633 | 2423 | 2232 | 2050 | 1885 | 1737 | 1600 | 1478 | 1365 | 1261 | 1167 | 1083 | 1003 | 931.4 | 1437 | 2975 | 2746 | 2537 | 2341 | 2162 | 1998 | 2318 | 2149 | 1991 | -1 | -1
Pb 82 | -1 | -1 | -1 | -1 | -1 | -1 | -1 | -1 | -1 | -1 | -1 | -1 | -1 | -1 | -1 | -1 | -1 | -1 | -1 | -1 | -1 | -1 | -1 | -1 | -1 | -1 | -1 | -1 | -1 | -1 | -1 | -1 | -1 | -1 | -1 | -1 | -1 | -1 | -1 | -1 | -1 | -1 | -1 | -1 | -1 | -1 | -1 | -1 | -1 | -1 | -1 | -1 | -1 | -1 | -1 | -1 | 7803 | 7328 | 6638 | 6067 | 5537 | 5055 | 4642 | 4244 | 3883 | 3573 | 3284 | 3013 | 2778 | 2557 | 2355 | 2163 | 1989 | 1834 | 1688 | 1560 | 1440 | 1331 | 1231 | 1142 | 1057 | 981.2 | 911.3 | 1440 | 1335 | 2655 | 2452 | 2266 | 2095 | 1936 | 2257 | 2092 | -1 | -1
Bi 83 | -1 | -1 | -1 | -1 | -1 | -1 | -1 | -1 | -1 | -1 | -1 | -1 | -1 | -1 | -1 | -1 | -1 | -1 | -1 | -1 | -1 | -1 | -1 | -1 | -1 | -1 | -1 | -1 | -1 | -1 | -1 | -1 | -1 | -1 | -1 | -1 | -1 | -1 | -1 | -1 | -1 | -1 | -1 | -1 | -1 | -1 | -1 | -1 | -1 | -1 | -1 | -1 | -1 | -1 | -1 | -1 | 7989 | 7501 | 7093 | 6397 | 5843 | 5338 | 4905 | 4487 | 4108 | 3781 | 3477 | 3191 | 2943 | 2709 | 2496 | 2293 | 2109 | 1944 | 1790 | 1654 | 1526 | 1410 | 1304 | 1209 | 1119 | 1039 | 964.4 | 896.4 | 834 | 1351 | 2577 | 2385 | 2206 | 2040 | 1892 | 1754 | -1 | -1
Po 84 | -1 | -1 | -1 | -1 | -1 | -1 | -1 | -1 | -1 | -1 | -1 | -1 | -1 | -1 | -1 | -1 | -1 | -1 | -1 | -1 | -1 | -1 | -1 | -1 | -1 | -1 | -1 | -1 | -1 | -1 | -1 | -1 | -1 | -1 | -1 | -1 | -1 | -1 | -1 | -1 | -1 | -1 | -1 | -1 | -1 | -1 | -1 | -1 | -1 | -1 | -1 | -1 | -1 | -1 | -1 | -1 | 8146 | 7647 | 7229 | 6824 | 6180 | 5651 | 5195 | 4755 | 4356 | 4011 | 3690 | 3387 | 3126 | 2878 | 2652 | 2437 | 2241 | 2066 | 1903 | 1758 | 1622 | 1499 | 1386 | 1285 | 1188 | 1103 | 1024 | 951.2 | 884.9 | 824.7 | 1370 | 2512 | 2328 | 2155 | 1999 | 1854 | -1 | -1
At 85 | -1 | -1 | -1 | -1 | -1 | -1 | -1 | -1 | -1 | -1 | -1 | -1 | -1 | -1 | -1 | -1 | -1 | -1 | -1 | -1 | -1 | -1 | -1 | -1 | -1 | -1 | -1 | -1 | -1 | -1 | -1 | -1 | -1 | -1 | -1 | -1 | -1 | -1 | -1 | -1 | -1 | -1 | -1 | -1 | -1 | -1 | -1 | -1 | -1 | -1 | -1 | -1 | -1 | -1 | -1 | -1 | 8398 | 7883 | 7452 | 7032 | 6634 | 5998 | 5518 | 5054 | 4631 | 4267 | 3927 | 3607 | 3329 | 3066 | 2826 | 2597 | 2389 | 2203 | 2029 | 1874 | 1730 | 1598 | 1478 | 1370 | 1267 | 1175 | 1091 | 1013 | 942.1 | 877.8 | 817.3 | 1395 | 2459 | 2283 | 2120 | 1967 | -1 | -1
Rn 86 | -1 | -1 | -1 | -1 | -1 | -1 | -1 | -1 | -1 | -1 | -1 | -1 | -1 | -1 | -1 | -1 | -1 | -1 | -1 | -1 | -1 | -1 | -1 | -1 | -1 | -1 | -1 | -1 | -1 | -1 | -1 | -1 | -1 | -1 | -1 | -1 | -1 | -1 | -1 | -1 | -1 | -1 | -1 | -1 | -1 | -1 | -1 | -1 | -1 | -1 | -1 | -1 | -1 | -1 | -1 | -1 | 8146 | 7647 | 7228 | 6820 | 6432 | 6072 | 5532 | 5069 | 4648 | 4284 | 3945 | 3624 | 3346 | 3083 | 2843 | 2613 | 2404 | 2217 | 2042 | 1887 | 1741 | 1608 | 1487 | 1378 | 1275 | 1183 | 1097 | 1019 | 947.3 | 882.4 | 821.3 | 765.2 | 1340 | 1255 | 2122 | 1972 | -1 | -1
Fr 87 | -1 | -1 | -1 | -1 | -1 | -1 | -1 | -1 | -1 | -1 | -1 | -1 | -1 | -1 | -1 | -1 | -1 | -1 | -1 | -1 | -1 | -1 | -1 | -1 | -1 | -1 | -1 | -1 | -1 | -1 | -1 | -1 | -1 | -1 | -1 | -1 | -1 | -1 | -1 | -1 | -1 | -1 | -1 | -1 | -1 | -1 | -1 | -1 | -1 | -1 | -1 | -1 | -1 | -1 | -1 | -1 | 8301 | 7794 | 7367 | 6951 | 6555 | 6187 | 5862 | 5336 | 4895 | 4514 | 4158 | 3821 | 3530 | 3253 | 3000 | 2759 | 2539 | 2342 | 2157 | 1993 | 1839 | 1699 | 1572 | 1456 | 1347 | 1249 | 1159 | 1076 | 1000 | 931.4 | 866.7 | 807.3 | 752.1 | 701 | 1275 | 2074 | -1 | -1
Ra 88 | -1 | -1 | -1 | -1 | -1 | -1 | -1 | -1 | -1 | -1 | -1 | -1 | -1 | -1 | -1 | -1 | -1 | -1 | -1 | -1 | -1 | -1 | -1 | -1 | -1 | -1 | -1 | -1 | -1 | -1 | -1 | -1 | -1 | -1 | -1 | -1 | -1 | -1 | -1 | -1 | -1 | -1 | -1 | -1 | -1 | -1 | -1 | -1 | -1 | -1 | -1 | -1 | -1 | -1 | -1 | -1 | 8374 | 7865 | 7435 | 7015 | 6615 | 6242 | 5914 | 5589 | 5093 | 4698 | 4330 | 3981 | 3678 | 3391 | 3129 | 2877 | 2649 | 2444 | 2251 | 2080 | 1920 | 1774 | 1641 | 1520 | 1406 | 1304 | 1210 | 1123 | 1044 | 971.7 | 904 | 841.9 | 784.1 | 730.4 | 682.2 | 1279 | -1 | -1
Ac 89 | -1 | -1 | -1 | -1 | -1 | -1 | -1 | -1 | -1 | -1 | -1 | -1 | -1 | -1 | -1 | -1 | -1 | -1 | -1 | -1 | -1 | -1 | -1 | -1 | -1 | -1 | -1 | -1 | -1 | -1 | -1 | -1 | -1 | -1 | -1 | -1 | -1 | -1 | -1 | -1 | -1 | -1 | -1 | -1 | -1 | -1 | -1 | -1 | -1 | -1 | -1 | -1 | -1 | -1 | -1 | -1 | 8474 | 7963 | 7530 | 7105 | 6700 | 6322 | 5988 | 5658 | 5350 | 4916 | 4532 | 4168 | 3853 | 3553 | 3279 | 3016 | 2777 | 2563 | 2361 | 2183 | 2015 | 1862 | 1722 | 1596 | 1475 | 1368 | 1269 | 1178 | 1095 | 1019 | 948.1 | 882.8 | 822 | 765.5 | 714.8 | 667 | -1 | -1
Th 90 | -1 | -1 | -1 | -1 | -1 | -1 | -1 | -1 | -1 | -1 | -1 | -1 | -1 | -1 | -1 | -1 | -1 | -1 | -1 | -1 | -1 | -1 | -1 | -1 | -1 | -1 | -1 | -1 | -1 | -1 | -1 | -1 | -1 | -1 | -1 | -1 | -1 | -1 | -1 | -1 | -1 | -1 | -1 | -1 | -1 | -1 | -1 | -1 | -1 | -1 | -1 | -1 | -1 | -1 | -1 | -1 | 8401 | 7898 | 7472 | 7052 | 6650 | 6275 | 5943 | 5615 | 5308 | 5036 | 4641 | 4270 | 3948 | 3642 | 3362 | 3094 | 2849 | 2630 | 2423 | 2240 | 2068 | 1911 | 1768 | 1638 | 1515 | 1405 | 1303 | 1210 | 1124 | 1046 | 973.2 | 906 | 843.4 | 785.3 | 733.1 | 683.9 | -1 | -1
Pa 91 | -1 | -1 | -1 | -1 | -1 | -1 | -1 | -1 | -1 | -1 | -1 | -1 | -1 | -1 | -1 | -1 | -1 | -1 | -1 | -1 | -1 | -1 | -1 | -1 | -1 | -1 | -1 | -1 | -1 | -1 | -1 | -1 | -1 | -1 | -1 | -1 | -1 | -1 | -1 | -1 | -1 | -1 | -1 | -1 | -1 | -1 | -1 | -1 | -1 | -1 | -1 | -1 | -1 | -1 | -1 | -1 | 8566 | 8061 | 7629 | 7203 | 6794 | 6411 | 6072 | 5736 | 5422 | 5143 | 4877 | 4467 | 4131 | 3812 | 3520 | 3240 | 2985 | 2755 | 2539 | 2348 | 2168 | 2004 | 1854 | 1718 | 1589 | 1474 | 1367 | 1269 | 1179 | 1097 | 1020 | 949.6 | 884 | 822.9 | 768 | 716.3 | -1 | -1
U 92 | -1 | -1 | -1 | -1 | -1 | -1 | -1 | -1 | -1 | -1 | -1 | -1 | -1 | -1 | -1 | -1 | -1 | -1 | -1 | -1 | -1 | -1 | -1 | -1 | -1 | -1 | -1 | -1 | -1 | -1 | -1 | -1 | -1 | -1 | -1 | -1 | -1 | -1 | -1 | -1 | -1 | -1 | -1 | -1 | -1 | -1 | -1 | -1 | -1 | -1 | -1 | -1 | -1 | -1 | -1 | -1 | 8331 | 7847 | 7432 | 7020 | 6624 | 6251 | 5921 | 5593 | 5286 | 5014 | 4753 | 4501 | 4151 | 3831 | 3539 | 3258 | 3002 | 2772 | 2555 | 2363 | 2182 | 2017 | 1866 | 1730 | 1600 | 1484 | 1376 | 1278 | 1187 | 1105 | 1027 | 956.1 | 889.8 | 828.3 | 772.9 | 720.7 | -1 | -1
Np 93 | -1 | -1 | -1 | -1 | -1 | -1 | -1 | -1 | -1 | -1 | -1 | -1 | -1 | -1 | -1 | -1 | -1 | -1 | -1 | -1 | -1 | -1 | -1 | -1 | -1 | -1 | -1 | -1 | -1 | -1 | -1 | -1 | -1 | -1 | -1 | -1 | -1 | -1 | -1 | -1 | -1 | -1 | -1 | -1 | -1 | -1 | -1 | -1 | -1 | -1 | -1 | -1 | -1 | -1 | -1 | -1 | 8345 | 8870 | 7459 | 7050 | 6655 | 6283 | 5952 | 5623 | 5314 | 5040 | 4777 | 4522 | 4295 | 3959 | 3657 | 3368 | 3104 | 2867 | 2643 | 2445 | 2258 | 2087 | 1931 | 1790 | 1656 | 1536 | 1425 | 1323 | 1229 | 1144 | 1063 | 989.6 | 920.9 | 857.1 | 799.7 | 745.6 | -1 | -1
Pu 94 | -1 | -1 | -1 | -1 | -1 | -1 | -1 | -1 | -1 | -1 | -1 | -1 | -1 | -1 | -1 | -1 | -1 | -1 | -1 | -1 | -1 | -1 | -1 | -1 | -1 | -1 | -1 | -1 | -1 | -1 | -1 | -1 | -1 | -1 | -1 | -1 | -1 | -1 | -1 | -1 | -1 | -1 | -1 | -1 | -1 | -1 | -1 | -1 | -1 | -1 | -1 | -1 | -1 | -1 | -1 | -1 | 8091 | 7641 | 7250 | 6858 | 6477 | 6117 | 5797 | 5476 | 5176 | 4908 | 4652 | 4403 | 4182 | 3966 | 3654 | 3366 | 3103 | 2866 | 2643 | 2445 | 2259 | 2088 | 1933 | 1792 | 1657 | 1537 | 1426 | 1324 | 1230 | 1145 | 1064 | 990.4 | 921.6 | 857.7 | 800.1 | 745.9 | -1 | -1