## Sheet1
Absorber/Emitter -K lines ref from Goldstein et al, Scanning electron microscopy and X-ray, 2nd ed, 1992 %microanalysis, 2nd edition, 1992, Plenum Press, New York and London | H 1 | He 2 | Li 3 | Be 4 | B 5 | C 6 | N 7 | O 8 | F 9 | Ne 10 | Na 11 | Mg 12 | Al 13 | Si 14 | P 15 | S 16 | Cl 17 | Ar 18 | K 19 | Ca 20 | Sc 21 | Ti 22 | V 23 | Cr 24 | Mn 25 | Fe 26 | Co 27 | Ni 28 | Cu 29 | Zn 30 | Ga 31 | Ge 32 | As 33 | Se 34 | Br 35 | Kr 36 | Rb 37 | Sr 38 | Y 39 | Zr 40 | Nb 41 | Mo 42 | Tc 43 | Ru 44 | Rh 45 | Pd 46 | Ag 47 | Cd 48 | In 49 | Sn 50 | Sb 51 | Te 52 | I 53 | Xe 54 | Cs 55 | Ba 56 | La 57 | Ce 58 | Pr 59 | Nd 60 | Pm 61 | Sm 62 | Eu 63 | Gd 64 | Tb 65 | Dy 66 | Ho 67 | Er 68 | Tm 69 | Yb 70 | Lu 71 | Hf 72 | Ta 73 | W 74 | Re 75 | Os 76 | Ir 77 | Pt 78 | Au 79 | Hg 80 | Tl 81 | Pb 82 | Bi 83 | Po 84 | At 85 | Rn 86 | Fr 87 | Ra 88 | Ac 89 | Th 90 | Pa 91 | U 92 | Np 93 | Pu 94
H 1 | -1 | -1 | -1 | -1 | 1723 | 473.7 | 156.8 | 60.7 | 26.2 | 12.3 | 6.2 | 3.3 | 1.9 | 1.1 | 0.7 | 0.4 | 0.3 | 0.2 | 0.1 | 0.1 | 0.1 | 0 | 0 | 0 | 0 | 0 | 0 | 0 | 0 | 0 | 0 | 0 | 0 | 0 | 0 | 0 | 0 | 0 | 0 | 0 | 0 | 0 | 0 | 0 | -1 | -1 | -1 | -1 | -1 | -1 | -1 | -1 | -1 | -1 | -1 | -1 | -1 | -1 | -1 | -1 | -1 | -1 | -1 | -1 | -1 | -1 | -1 | -1 | -1 | -1 | -1 | -1 | -1 | -1 | -1 | -1 | -1 | -1 | -1 | -1 | -1 | -1 | -1 | -1 | -1 | -1 | -1 | -1 | -1 | -1 | -1 | -1 | -1 | -1
He 2 | -1 | -1 | -1 | -1 | 10677 | 3190 | 1136 | 465.7 | 210.1 | 101.8 | 52.4 | 28.4 | 16.1 | 9.5 | 5.9 | 3.7 | 2.4 | 1.6 | 1.1 | 0.8 | 0.5 | 0.4 | 0.3 | 0.2 | 0.2 | 0.1 | 0.1 | 0.1 | 0.1 | 0 | 0 | 0 | 0 | 0 | 0 | 0 | 0 | 0 | 0 | 0 | 0 | 0 | 0 | 0 | -1 | -1 | -1 | -1 | -1 | -1 | -1 | -1 | -1 | -1 | -1 | -1 | -1 | -1 | -1 | -1 | -1 | -1 | -1 | -1 | -1 | -1 | -1 | -1 | -1 | -1 | -1 | -1 | -1 | -1 | -1 | -1 | -1 | -1 | -1 | -1 | -1 | -1 | -1 | -1 | -1 | -1 | -1 | -1 | -1 | -1 | -1 | -1 | -1 | -1
Li 3 | -1 | -1 | -1 | -1 | 32746 | 10420 | 3917 | 1682 | 789 | 394.9 | 208.6 | 115.2 | 66.4 | 39.8 | 24.6 | 15.7 | 10.3 | 6.9 | 4.7 | 3.3 | 2.4 | 1.7 | 1.3 | 0.9 | 0.7 | 0.5 | 0.4 | 0.3 | 0.3 | 0 | 0.2 | 0.1 | 0.1 | 0.1 | 0.1 | 0.1 | 0 | 0 | 0 | 0 | 0 | 0 | 0 | 0 | -1 | -1 | -1 | -1 | -1 | -1 | -1 | -1 | -1 | -1 | -1 | -1 | -1 | -1 | -1 | -1 | -1 | -1 | -1 | -1 | -1 | -1 | -1 | -1 | -1 | -1 | -1 | -1 | -1 | -1 | -1 | -1 | -1 | -1 | -1 | -1 | -1 | -1 | -1 | -1 | -1 | -1 | -1 | -1 | -1 | -1 | -1 | -1 | -1 | -1
Be 4 | -1 | -1 | -1 | -1 | 69937 | 23698 | 9372 | 4195 | 2039 | 1052 | 570.3 | 322 | 188.9 | 114.8 | 71.9 | 46.4 | 30.7 | 20.8 | 14.4 | 10.1 | 7.2 | 5.3 | 3.9 | 2.9 | 2.2 | 1.7 | 1.3 | 1 | 0.8 | 0.6 | 0.5 | 0.4 | 0.3 | 0.3 | 0.2 | 0.2 | 0.2 | 0.1 | 0.1 | 0.1 | 0.1 | 0.1 | 0.1 | 0 | -1 | -1 | -1 | -1 | -1 | -1 | -1 | -1 | -1 | -1 | -1 | -1 | -1 | -1 | -1 | -1 | -1 | -1 | -1 | -1 | -1 | -1 | -1 | -1 | -1 | -1 | -1 | -1 | -1 | -1 | -1 | -1 | -1 | -1 | -1 | -1 | -1 | -1 | -1 | -1 | -1 | -1 | -1 | -1 | -1 | -1 | -1 | -1 | -1 | -1
B 5 | -1 | -1 | -1 | -1 | 2861 | 39834 | 16610 | 7754 | 3902 | 2074 | 1154 | 666.1 | 398.6 | 246.4 | 156.6 | 102.3 | 68.6 | 46.9 | 32.8 | 23.3 | 16.8 | 12.4 | 9.2 | 6.9 | 5.3 | 4.1 | 3.2 | 2.5 | 2 | 0 | 1.3 | 1 | 0.8 | 0.7 | 0.6 | 0.5 | 0.4 | 0.3 | 0.3 | 0.2 | 0.2 | 0.2 | 0.1 | 0.1 | -1 | -1 | -1 | -1 | -1 | -1 | -1 | -1 | -1 | -1 | -1 | -1 | -1 | -1 | -1 | -1 | -1 | -1 | -1 | -1 | -1 | -1 | -1 | -1 | -1 | -1 | -1 | -1 | -1 | -1 | -1 | -1 | -1 | -1 | -1 | -1 | -1 | -1 | -1 | -1 | -1 | -1 | -1 | -1 | -1 | -1 | -1 | -1 | -1 | -1
C 6 | -1 | -1 | -1 | -1 | 5945 | 2147 | 23586 | 11575 | 6079 | 3354 | 1929 | 1147 | 704.2 | 445.4 | 289.1 | 192.4 | 131.1 | 91.1 | 64.6 | 46.5 | 34.1 | 25.3 | 19.1 | 14.5 | 11.2 | 8.7 | 6.9 | 5.4 | 4.4 | 0 | 2.9 | 2.3 | 1.9 | 1.6 | 1.3 | 1.1 | 0.9 | 0.8 | 0.7 | 0.6 | 0.5 | 0.4 | 0.4 | 0.3 | -1 | -1 | -1 | -1 | -1 | -1 | -1 | -1 | -1 | -1 | -1 | -1 | -1 | -1 | -1 | -1 | -1 | -1 | -1 | -1 | -1 | -1 | -1 | -1 | -1 | -1 | -1 | -1 | -1 | -1 | -1 | -1 | -1 | -1 | -1 | -1 | -1 | -1 | -1 | -1 | -1 | -1 | -1 | -1 | -1 | -1 | -1 | -1 | -1 | -1
N 7 | -1 | -1 | -1 | -1 | 10118 | 3757 | 1553 | 16433 | 8823 | 4973 | 2917 | 1766 | 1101 | 705.8 | 462.9 | 310.6 | 213 | 148.6 | 105.7 | 76.4 | 56 | 41.7 | 31.4 | 24 | 18.5 | 14.4 | 11.4 | 9 | 7.2 | 0 | 4.7 | 3.9 | 3.2 | 2.6 | 2.2 | 1.8 | 1.5 | 1.3 | 1.1 | 0.9 | 0.8 | 0.7 | 0.6 | 0.5 | -1 | -1 | -1 | -1 | -1 | -1 | -1 | -1 | -1 | -1 | -1 | -1 | -1 | -1 | -1 | -1 | -1 | -1 | -1 | -1 | -1 | -1 | -1 | -1 | -1 | -1 | -1 | -1 | -1 | -1 | -1 | -1 | -1 | -1 | -1 | -1 | -1 | -1 | -1 | -1 | -1 | -1 | -1 | -1 | -1 | -1 | -1 | -1 | -1 | -1
O 8 | -1 | -1 | -1 | -1 | 15774 | 5998 | 2529 | 1181 | 11928 | 6844 | 4084 | 2512 | 1590 | 1032 | 684.6 | 463.7 | 320.3 | 224.9 | 160.6 | 116.5 | 85.7 | 63.9 | 48.3 | 36.9 | 28.5 | 22.3 | 17.5 | 13.9 | 11.2 | 0 | 7.3 | 6 | 4.9 | 4.1 | 3.4 | 2.9 | 2.4 | 2 | 1.7 | 1.5 | 1.3 | 1.1 | 0.9 | 0.8 | -1 | -1 | -1 | -1 | -1 | -1 | -1 | -1 | -1 | -1 | -1 | -1 | -1 | -1 | -1 | -1 | -1 | -1 | -1 | -1 | -1 | -1 | -1 | -1 | -1 | -1 | -1 | -1 | -1 | -1 | -1 | -1 | -1 | -1 | -1 | -1 | -1 | -1 | -1 | -1 | -1 | -1 | -1 | -1 | -1 | -1 | -1 | -1 | -1 | -1
F 9 | -1 | -1 | -1 | -1 | 21803 | 8465 | 3635 | 1720 | 875.7 | 8440 | 5110 | 3189 | 2046 | 1344 | 901.2 | 616.2 | 429.1 | 303.3 | 217.9 | 158.6 | 117.1 | 87.6 | 66.3 | 50.8 | 39.3 | 30.7 | 24.2 | 19.3 | 15.5 | 0 | 10.2 | 8.3 | 6.9 | 5.7 | 4.8 | 4 | 3.3 | 2.8 | 2.4 | 2 | 1.8 | 1.5 | 1.3 | 1.1 | -1 | -1 | -1 | -1 | -1 | -1 | -1 | -1 | -1 | -1 | -1 | -1 | -1 | -1 | -1 | -1 | -1 | -1 | -1 | -1 | -1 | -1 | -1 | -1 | -1 | -1 | -1 | -1 | -1 | -1 | -1 | -1 | -1 | -1 | -1 | -1 | -1 | -1 | -1 | -1 | -1 | -1 | -1 | -1 | -1 | -1 | -1 | -1 | -1 | -1
Ne 10 | -1 | -1 | -1 | -1 | 31623 | 12500 | 5458 | 2616 | 1345 | 731.8 | 6756 | 4268 | 2771 | 1841 | 1247 | 860.8 | 604.3 | 430.2 | 310.9 | 227.5 | 168.7 | 126.6 | 96.1 | 73.7 | 57.2 | 44.8 | 35.4 | 28.2 | 22.6 | 18.3 | 14.9 | 12.2 | 10.1 | 8.4 | 7 | 5.9 | 4.9 | 4.2 | 3.5 | 3 | 2.6 | 2.2 | 1.9 | 1.7 | -1 | -1 | -1 | -1 | -1 | -1 | -1 | -1 | -1 | -1 | -1 | -1 | -1 | -1 | -1 | -1 | -1 | -1 | -1 | -1 | -1 | -1 | -1 | -1 | -1 | -1 | -1 | -1 | -1 | -1 | -1 | -1 | -1 | -1 | -1 | -1 | -1 | -1 | -1 | -1 | -1 | -1 | -1 | -1 | -1 | -1 | -1 | -1 | -1 | -1
Na 11 | -1 | -1 | -1 | -1 | 40649 | 16323 | 7235 | 3513 | 1823 | 998.4 | 574.4 | 5086 | 3337 | 2240 | 1532 | 1067 | 754.8 | 541.2 | 393.6 | 289.6 | 215.7 | 162.5 | 123.8 | 95.2 | 74 | 58 | 45.9 | 36.6 | 29.4 | 23.8 | 19.4 | 16 | 13.2 | 10.9 | 9.1 | 7.7 | 6.5 | 5.5 | 4.6 | 4 | 3.4 | 2.9 | 2.5 | 2.2 | -1 | -1 | -1 | -1 | -1 | -1 | -1 | -1 | -1 | -1 | -1 | -1 | -1 | -1 | -1 | -1 | -1 | -1 | -1 | -1 | -1 | -1 | -1 | -1 | -1 | -1 | -1 | -1 | -1 | -1 | -1 | -1 | -1 | -1 | -1 | -1 | -1 | -1 | -1 | -1 | -1 | -1 | -1 | -1 | -1 | -1 | -1 | -1 | -1 | -1
Mg 12 | -1 | -1 | -1 | -1 | 54026 | 21998 | 9886 | 4858 | 2545 | 1404 | 811.1 | 488 | 4168 | 2823 | 1948 | 1367 | 975.1 | 704 | 515.2 | 381.2 | 285.3 | 215.9 | 165 | 127.3 | 99.2 | 78 | 61.8 | 49.4 | 39.7 | 32.2 | 26.3 | 21.6 | 17.9 | 14.8 | 12.4 | 10.4 | 8.8 | 7.4 | 6.3 | 5.4 | 4.6 | 4 | 3.4 | 3 | -1 | -1 | -1 | -1 | -1 | -1 | -1 | -1 | -1 | -1 | -1 | -1 | -1 | -1 | -1 | -1 | -1 | -1 | -1 | -1 | -1 | -1 | -1 | -1 | -1 | -1 | -1 | -1 | -1 | -1 | -1 | -1 | -1 | -1 | -1 | -1 | -1 | -1 | -1 | -1 | -1 | -1 | -1 | -1 | -1 | -1 | -1 | -1 | -1 | -1
Al 13 | -1 | -1 | -1 | -1 | 66069 | 27234 | 12393 | 6159 | 3258 | 1810 | 1051 | 634.2 | 397.5 | 3282 | 2282 | 1614 | 1159 | 842.6 | 620.4 | 461.6 | 347.2 | 263.8 | 202.4 | 156.7 | 122.4 | 96.5 | 76.6 | 61.3 | 49.4 | 40.1 | 32.8 | 27 | 22.3 | 18.6 | 15.5 | 13 | 11 | 9.3 | 7.9 | 6.8 | 5.8 | 5 | 4.3 | 3.8 | -1 | -1 | -1 | -1 | -1 | -1 | -1 | -1 | -1 | -1 | -1 | -1 | -1 | -1 | -1 | -1 | -1 | -1 | -1 | -1 | -1 | -1 | -1 | -1 | -1 | -1 | -1 | -1 | -1 | -1 | -1 | -1 | -1 | -1 | -1 | -1 | -1 | -1 | -1 | -1 | -1 | -1 | -1 | -1 | -1 | -1 | -1 | -1 | -1 | -1
Si 14 | -1 | -1 | -1 | -1 | 83702 | 34881 | 16054 | 8063 | 4304 | 2409 | 1407 | 851.9 | 535 | 347.2 | 2774 | 1976 | 1429 | 1045 | 773.8 | 578.9 | 437.5 | 333.9 | 257.2 | 199.8 | 156.5 | 123.7 | 98.4 | 78.9 | 63.7 | 51.8 | 42.4 | 34.9 | 28.9 | 24.1 | 20.1 | 16.9 | 14.3 | 12.1 | 10.3 | 8.8 | 7.6 | 6.5 | 5.7 | 4.9 | -1 | -1 | -1 | -1 | -1 | -1 | -1 | -1 | -1 | -1 | -1 | -1 | -1 | -1 | -1 | -1 | -1 | -1 | -1 | -1 | -1 | -1 | -1 | -1 | -1 | -1 | -1 | -1 | -1 | -1 | -1 | -1 | -1 | -1 | -1 | -1 | -1 | -1 | -1 | -1 | -1 | -1 | -1 | -1 | -1 | -1 | -1 | -1 | -1 | -1
P 15 | -1 | -1 | -1 | -1 | 83768 | 41087 | 19107 | 9692 | 5220 | 2943 | 1728 | 1051 | 661.7 | 430.1 | 287.4 | 2230 | 1622 | 1193 | 888.6 | 668.1 | 507.4 | 388.9 | 300.8 | 234.5 | 184.3 | 146 | 116.5 | 93.6 | 75.7 | 61.7 | 50.5 | 41.7 | 34.5 | 28.8 | 24.1 | 20.3 | 17.1 | 14.6 | 12.4 | 10.6 | 9.1 | 7.9 | 6.8 | 5.9 | -1 | -1 | -1 | -1 | -1 | -1 | -1 | -1 | -1 | -1 | -1 | -1 | -1 | -1 | -1 | -1 | -1 | -1 | -1 | -1 | -1 | -1 | -1 | -1 | -1 | -1 | -1 | -1 | -1 | -1 | -1 | -1 | -1 | -1 | -1 | -1 | -1 | -1 | -1 | -1 | -1 | -1 | -1 | -1 | -1 | -1 | -1 | -1 | -1 | -1
S 16 | -1 | -1 | -1 | -1 | 101883 | 50415 | 23667 | 12117 | 6581 | 3737 | 2208 | 1348 | 851.6 | 554.6 | 370.9 | 254.6 | 1922 | 1422 | 1064 | 804.1 | 613.4 | 472.2 | 366.6 | 286.8 | 226.1 | 179.7 | 143.7 | 115.7 | 93.8 | 76.5 | 62.8 | 51.8 | 43 | 35.9 | 30.1 | 25.3 | 21.4 | 18.2 | 15.5 | 13.3 | 11.4 | 9.9 | 8.5 | 7.4 | -1 | -1 | -1 | -1 | -1 | -1 | -1 | -1 | -1 | -1 | -1 | -1 | -1 | -1 | -1 | -1 | -1 | -1 | -1 | -1 | -1 | -1 | -1 | -1 | -1 | -1 | -1 | -1 | -1 | -1 | -1 | -1 | -1 | -1 | -1 | -1 | -1 | -1 | -1 | -1 | -1 | -1 | -1 | -1 | -1 | -1 | -1 | -1 | -1 | -1
Cl 17 | -1 | -1 | -1 | -1 | 6687 | 56799 | 26896 | 13888 | 7604 | 4350 | 2584 | 1586 | 1005 | 655.8 | 439.3 | 301.7 | 212 | 1558 | 1172 | 889.5 | 681.5 | 526.8 | 410.5 | 322.2 | 254.8 | 203.1 | 162.8 | 131.5 | 106.8 | 87.3 | 71.7 | 59.3 | 49.2 | 41.1 | 34.5 | 29.1 | 24.6 | 21 | 17.9 | 15.3 | 13.2 | 11.4 | 9.9 | 8.6 | -1 | -1 | -1 | -1 | -1 | -1 | -1 | -1 | -1 | -1 | -1 | -1 | -1 | -1 | -1 | -1 | -1 | -1 | -1 | -1 | -1 | -1 | -1 | -1 | -1 | -1 | -1 | -1 | -1 | -1 | -1 | -1 | -1 | -1 | -1 | -1 | -1 | -1 | -1 | -1 | -1 | -1 | -1 | -1 | -1 | -1 | -1 | -1 | -1 | -1
Ar 18 | -1 | -1 | -1 | -1 | 7943 | 52948 | 29456 | 15332 | 8459 | 4872 | 2912 | 1796 | 1142 | 747.1 | 501.2 | 344.6 | 242.3 | 173.5 | 1246 | 950.1 | 730.9 | 567.1 | 443.5 | 349.3 | 277.1 | 221.5 | 178.1 | 144.1 | 117.2 | 96 | 79 | 65.4 | 54.4 | 45.5 | 38.2 | 32.3 | 27.4 | 23.3 | 19.9 | 17.1 | 14.7 | 12.7 | 11 | 9.5 | -1 | -1 | -1 | -1 | -1 | -1 | -1 | -1 | -1 | -1 | -1 | -1 | -1 | -1 | -1 | -1 | -1 | -1 | -1 | -1 | -1 | -1 | -1 | -1 | -1 | -1 | -1 | -1 | -1 | -1 | -1 | -1 | -1 | -1 | -1 | -1 | -1 | -1 | -1 | -1 | -1 | -1 | -1 | -1 | -1 | -1 | -1 | -1 | -1 | -1
K 19 | -1 | -1 | -1 | -1 | 10616 | 5287 | 36562 | 19173 | 10655 | 6179 | 3715 | 2302 | 1469 | 964 | 648 | 446.1 | 313.9 | 224.9 | 164.2 | 1152 | 890 | 693.1 | 543.9 | 429.8 | 342 | 274.1 | 220.9 | 179.1 | 146.1 | 119.9 | 98.8 | 82 | 68.3 | 57.2 | 48.1 | 40.6 | 34.5 | 29.4 | 25.1 | 21.5 | 18.6 | 16 | 13.9 | 12.1 | -1 | -1 | -1 | -1 | -1 | -1 | -1 | -1 | -1 | -1 | -1 | -1 | -1 | -1 | -1 | -1 | -1 | -1 | -1 | -1 | -1 | -1 | -1 | -1 | -1 | -1 | -1 | -1 | -1 | -1 | -1 | -1 | -1 | -1 | -1 | -1 | -1 | -1 | -1 | -1 | -1 | -1 | -1 | -1 | -1 | -1 | -1 | -1 | -1 | -1
Ca 20 | -1 | -1 | -1 | -1 | 13257 | 6520 | 36659 | 22561 | 12624 | 7368 | 4456 | 2774 | 1778 | 1170 | 788.2 | 543.4 | 382.7 | 274.4 | 200.3 | 148.5 | 1022 | 798.7 | 628.9 | 498.5 | 397.8 | 319.7 | 258.3 | 209.9 | 171.6 | 141 | 116.5 | 96.8 | 80.7 | 67.7 | 57 | 48.2 | 40.9 | 34.9 | 29.9 | 25.6 | 22.1 | 19.1 | 16.6 | 14.4 | -1 | -1 | -1 | -1 | -1 | -1 | -1 | -1 | -1 | -1 | -1 | -1 | -1 | -1 | -1 | -1 | -1 | -1 | -1 | -1 | -1 | -1 | -1 | -1 | -1 | -1 | -1 | -1 | -1 | -1 | -1 | -1 | -1 | -1 | -1 | -1 | -1 | -1 | -1 | -1 | -1 | -1 | -1 | -1 | -1 | -1 | -1 | -1 | -1 | -1
Sc 21 | -1 | -1 | -1 | -1 | 14826 | 7221 | 3809 | 23946 | 13486 | 7920 | 4817 | 3014 | 1940 | 1281 | 864.7 | 597.1 | 421 | 302 | 220.6 | 163.6 | 123.1 | 832 | 657.2 | 522.4 | 418.1 | 336.8 | 272.8 | 222.2 | 182 | 149.9 | 124 | 103.2 | 86.2 | 72.4 | 61 | 51.6 | 43.9 | 37.5 | 32.1 | 27.6 | 23.8 | 20.6 | 17.9 | 15.6 | -1 | -1 | -1 | -1 | -1 | -1 | -1 | -1 | -1 | -1 | -1 | -1 | -1 | -1 | -1 | -1 | -1 | -1 | -1 | -1 | -1 | -1 | -1 | -1 | -1 | -1 | -1 | -1 | -1 | -1 | -1 | -1 | -1 | -1 | -1 | -1 | -1 | -1 | -1 | -1 | -1 | -1 | -1 | -1 | -1 | -1 | -1 | -1 | -1 | -1
Ti 22 | -1 | -1 | -1 | -1 | 17132 | 8290 | 4324 | 22693 | 14987 | 8854 | 5415 | 3405 | 2200 | 1458 | 986.7 | 682.7 | 482 | 346.1 | 252.9 | 187.6 | 141.2 | 107.7 | 83.1 | 570.9 | 458 | 369.9 | 300.3 | 245.2 | 201.2 | 166 | 137.6 | 114.6 | 95.9 | 80.6 | 68 | 57.7 | 49.1 | 41.9 | 35.9 | 30.9 | 26.7 | 23.1 | 20.1 | 17.5 | -1 | -1 | -1 | -1 | -1 | -1 | -1 | -1 | -1 | -1 | -1 | -1 | -1 | -1 | -1 | -1 | -1 | -1 | -1 | -1 | -1 | -1 | -1 | -1 | -1 | -1 | -1 | -1 | -1 | -1 | -1 | -1 | -1 | -1 | -1 | -1 | -1 | -1 | -1 | -1 | -1 | -1 | -1 | -1 | -1 | -1 | -1 | -1 | -1 | -1
V 23 | -1 | -1 | -1 | -1 | 19490 | 9403 | 4860 | 24847 | 16504 | 9805 | 6029 | 3810 | 2472 | 1643 | 1116 | 773.4 | 546.9 | 393.1 | 287.5 | 213.3 | 160.6 | 122.5 | 94.6 | 73.8 | 498.4 | 403.4 | 328.2 | 268.5 | 220.8 | 182.5 | 151.5 | 126.4 | 105.9 | 89.2 | 75.3 | 63.9 | 54.5 | 46.6 | 39.9 | 34.4 | 29.7 | 25.8 | 22.4 | 19.5 | -1 | -1 | -1 | -1 | -1 | -1 | -1 | -1 | -1 | -1 | -1 | -1 | -1 | -1 | -1 | -1 | -1 | -1 | -1 | -1 | -1 | -1 | -1 | -1 | -1 | -1 | -1 | -1 | -1 | -1 | -1 | -1 | -1 | -1 | -1 | -1 | -1 | -1 | -1 | -1 | -1 | -1 | -1 | -1 | -1 | -1 | -1 | -1 | -1 | -1
Cr 24 | -1 | -1 | -1 | -1 | 22734 | 10978 | 5635 | 3156 | 16086 | 11199 | 6921 | 4395 | 2864 | 1910 | 1301 | 903.8 | 640.1 | 460.6 | 337.2 | 250.4 | 188.5 | 143.8 | 111.1 | 86.7 | 68.4 | 454.8 | 370.8 | 303.9 | 250.4 | 207.3 | 172.4 | 144.1 | 120.9 | 101.9 | 86.2 | 73.2 | 62.4 | 53.4 | 45.9 | 39.5 | 34.2 | 29.6 | 25.8 | 22.5 | -1 | -1 | -1 | -1 | -1 | -1 | -1 | -1 | -1 | -1 | -1 | -1 | -1 | -1 | -1 | -1 | -1 | -1 | -1 | -1 | -1 | -1 | -1 | -1 | -1 | -1 | -1 | -1 | -1 | -1 | -1 | -1 | -1 | -1 | -1 | -1 | -1 | -1 | -1 | -1 | -1 | -1 | -1 | -1 | -1 | -1 | -1 | -1 | -1 | -1
Mn 25 | -1 | -1 | -1 | -1 | 25257 | 12257 | 6266 | 3481 | 17498 | 12245 | 7606 | 4852 | 3175 | 2126 | 1452 | 1011 | 717.4 | 517 | 378.8 | 281.4 | 212 | 161.8 | 125 | 97.6 | 76.9 | 61.3 | 401.9 | 330.1 | 272.4 | 225.9 | 188.1 | 157.5 | 132.3 | 111.6 | 94.5 | 80.4 | 68.6 | 58.8 | 50.5 | 43.6 | 37.7 | 32.7 | 28.5 | 24.9 | -1 | -1 | -1 | -1 | -1 | -1 | -1 | -1 | -1 | -1 | -1 | -1 | -1 | -1 | -1 | -1 | -1 | -1 | -1 | -1 | -1 | -1 | -1 | -1 | -1 | -1 | -1 | -1 | -1 | -1 | -1 | -1 | -1 | -1 | -1 | -1 | -1 | -1 | -1 | -1 | -1 | -1 | -1 | -1 | -1 | -1 | -1 | -1 | -1 | -1
Fe 26 | -1 | -1 | -1 | -1 | 28799 | 14103 | 7202 | 3974 | 2347 | 13799 | 8612 | 5518 | 3626 | 2437 | 1669 | 1165 | 828.6 | 598 | 438.6 | 326.1 | 245.8 | 187.7 | 145 | 113.2 | 89.3 | 71.1 | 57.1 | 370.2 | 306 | 254.1 | 212 | 177.7 | 149.4 | 126.3 | 107.1 | 91.1 | 77.9 | 66.8 | 57.4 | 49.6 | 42.9 | 37.3 | 32.5 | 28.4 | -1 | -1 | -1 | -1 | -1 | -1 | -1 | -1 | -1 | -1 | -1 | -1 | -1 | -1 | -1 | -1 | -1 | -1 | -1 | -1 | -1 | -1 | -1 | -1 | -1 | -1 | -1 | -1 | -1 | -1 | -1 | -1 | -1 | -1 | -1 | -1 | -1 | -1 | -1 | -1 | -1 | -1 | -1 | -1 | -1 | -1 | -1 | -1 | -1 | -1
Co 27 | -1 | -1 | -1 | -1 | 31293 | 15527 | 7945 | 4365 | 2559 | 12755 | 9321 | 5999 | 3958 | 2669 | 1834 | 1284 | 914.9 | 661.4 | 485.7 | 361.5 | 272.6 | 208.2 | 160.9 | 125.7 | 99.1 | 79 | 63.5 | 51.4 | 329.4 | 274 | 228.9 | 192 | 161.7 | 136.8 | 116.1 | 98.9 | 84.6 | 72.6 | 62.5 | 54 | 46.8 | 40.7 | 35.5 | 31 | -1 | -1 | -1 | -1 | -1 | -1 | -1 | -1 | -1 | -1 | -1 | -1 | -1 | -1 | -1 | -1 | -1 | -1 | -1 | -1 | -1 | -1 | -1 | -1 | -1 | -1 | -1 | -1 | -1 | -1 | -1 | -1 | -1 | -1 | -1 | -1 | -1 | -1 | -1 | -1 | -1 | -1 | -1 | -1 | -1 | -1 | -1 | -1 | -1 | -1
Ni 28 | -1 | -1 | -1 | -1 | 35672 | 18009 | 9262 | 5077 | 2959 | 1820 | 10607 | 6856 | 4542 | 3074 | 2119 | 1488 | 1062 | 769.2 | 565.7 | 421.4 | 318.1 | 243.1 | 187.9 | 146.8 | 115.8 | 92.3 | 74.1 | 60 | 49 | 311.2 | 260.3 | 218.7 | 184.4 | 156.1 | 132.7 | 113.1 | 96.9 | 83.2 | 71.7 | 62 | 53.7 | 46.8 | 40.8 | 35.7 | -1 | -1 | -1 | -1 | -1 | -1 | -1 | -1 | -1 | -1 | -1 | -1 | -1 | -1 | -1 | -1 | -1 | -1 | -1 | -1 | -1 | -1 | -1 | -1 | -1 | -1 | -1 | -1 | -1 | -1 | -1 | -1 | -1 | -1 | -1 | -1 | -1 | -1 | -1 | -1 | -1 | -1 | -1 | -1 | -1 | -1 | -1 | -1 | -1 | -1
Cu 29 | -1 | -1 | -1 | -1 | 37111 | 19140 | 9925 | 5441 | 3158 | 1930 | 9469 | 7163 | 4764 | 3236 | 2238 | 1575 | 1127 | 817.9 | 602.4 | 449.3 | 339.4 | 259.5 | 200.7 | 156.8 | 123.8 | 98.7 | 79.3 | 64.2 | 52.4 | 43 | 271.2 | 228.1 | 192.5 | 163.2 | 138.8 | 118.5 | 101.5 | 87.3 | 75.3 | 65.1 | 56.5 | 49.2 | 42.9 | 37.6 | -1 | -1 | -1 | -1 | -1 | -1 | -1 | -1 | -1 | -1 | -1 | -1 | -1 | -1 | -1 | -1 | -1 | -1 | -1 | -1 | -1 | -1 | -1 | -1 | -1 | -1 | -1 | -1 | -1 | -1 | -1 | -1 | -1 | -1 | -1 | -1 | -1 | -1 | -1 | -1 | -1 | -1 | -1 | -1 | -1 | -1 | -1 | -1 | -1 | -1
Zn 30 | -1 | -1 | -1 | -1 | 40796 | 21586 | 11319 | 6222 | 3602 | 2191 | 8431 | 7826 | 5224 | 3561 | 2471 | 1744 | 1251 | 909.6 | 670.9 | 501 | 378.9 | 289.9 | 224.3 | 175.4 | 138.4 | 110.4 | 88.7 | 71.8 | 58.6 | 48.2 | 39.8 | 249.3 | 210.6 | 178.7 | 152.2 | 130 | 111.5 | 95.9 | 82.8 | 71.7 | 62.2 | 54.2 | 47.4 | 41.5 | -1 | -1 | -1 | -1 | -1 | -1 | -1 | -1 | -1 | -1 | -1 | -1 | -1 | -1 | -1 | -1 | -1 | -1 | -1 | -1 | -1 | -1 | -1 | -1 | -1 | -1 | -1 | -1 | -1 | -1 | -1 | -1 | -1 | -1 | -1 | -1 | -1 | -1 | -1 | -1 | -1 | -1 | -1 | -1 | -1 | -1 | -1 | -1 | -1 | -1
Ga 31 | -1 | -1 | -1 | -1 | 42943 | 23414 | 12450 | 6878 | 3979 | 2411 | 1527 | 7035 | 5494 | 3758 | 2615 | 1851 | 1331 | 969.9 | 716.6 | 535.9 | 405.6 | 310.6 | 240.5 | 188.1 | 148.5 | 118.4 | 95.2 | 77.1 | 62.9 | 51.7 | 42.8 | 35.6 | 221.4 | 188 | 160.2 | 137 | 117.6 | 101.2 | 87.4 | 75.7 | 65.8 | 57.4 | 50.1 | 43.9 | -1 | -1 | -1 | -1 | -1 | -1 | -1 | -1 | -1 | -1 | -1 | -1 | -1 | -1 | -1 | -1 | -1 | -1 | -1 | -1 | -1 | -1 | -1 | -1 | -1 | -1 | -1 | -1 | -1 | -1 | -1 | -1 | -1 | -1 | -1 | -1 | -1 | -1 | -1 | -1 | -1 | -1 | -1 | -1 | -1 | -1 | -1 | -1 | -1 | -1
Ge 32 | -1 | -1 | -1 | -1 | 45420 | 25647 | 13864 | 7715 | 4469 | 2701 | 1704 | 7510 | 5885 | 4040 | 2820 | 2002 | 1443 | 1054 | 779.9 | 584 | 442.6 | 339.2 | 262.8 | 205.6 | 162.5 | 129.6 | 104.2 | 84.4 | 68.9 | 56.6 | 46.8 | 39 | 32.6 | 201.9 | 172.1 | 147.3 | 126.5 | 109 | 94.2 | 81.7 | 71 | 61.9 | 54.2 | 47.5 | -1 | -1 | -1 | -1 | -1 | -1 | -1 | -1 | -1 | -1 | -1 | -1 | -1 | -1 | -1 | -1 | -1 | -1 | -1 | -1 | -1 | -1 | -1 | -1 | -1 | -1 | -1 | -1 | -1 | -1 | -1 | -1 | -1 | -1 | -1 | -1 | -1 | -1 | -1 | -1 | -1 | -1 | -1 | -1 | -1 | -1 | -1 | -1 | -1 | -1
As 33 | -1 | -1 | -1 | -1 | 40611 | 27954 | 15399 | 8650 | 5027 | 3036 | 1908 | 1244 | 5430 | 4359 | 3052 | 2173 | 1570 | 1149 | 852 | 639 | 484.8 | 372 | 288.4 | 225.8 | 178.5 | 142.4 | 114.5 | 92.8 | 75.7 | 62.3 | 51.5 | 42.9 | 35.9 | 30.2 | 186 | 159.2 | 136.8 | 118 | 102 | 88.5 | 77 | 67.2 | 58.8 | 51.6 | -1 | -1 | -1 | -1 | -1 | -1 | -1 | -1 | -1 | -1 | -1 | -1 | -1 | -1 | -1 | -1 | -1 | -1 | -1 | -1 | -1 | -1 | -1 | -1 | -1 | -1 | -1 | -1 | -1 | -1 | -1 | -1 | -1 | -1 | -1 | -1 | -1 | -1 | -1 | -1 | -1 | -1 | -1 | -1 | -1 | -1 | -1 | -1 | -1 | -1
Se 34 | -1 | -1 | -1 | -1 | 46930 | 29433 | 16564 | 9408 | 5495 | 3320 | 2083 | 1353 | 5690 | 4582 | 3219 | 2298 | 1665 | 1221 | 907 | 681.3 | 517.6 | 397.6 | 308.5 | 241.7 | 191.1 | 152.5 | 122.7 | 99.5 | 81.2 | 66.8 | 55.2 | 46 | 38.5 | 32.4 | 27.4 | 23.3 | 144.4 | 124.6 | 107.8 | 93.5 | 81.4 | 71.1 | 62.3 | 54.7 | -1 | -1 | -1 | -1 | -1 | -1 | -1 | -1 | -1 | -1 | -1 | -1 | -1 | -1 | -1 | -1 | -1 | -1 | -1 | -1 | -1 | -1 | -1 | -1 | -1 | -1 | -1 | -1 | -1 | -1 | -1 | -1 | -1 | -1 | -1 | -1 | -1 | -1 | -1 | -1 | -1 | -1 | -1 | -1 | -1 | -1 | -1 | -1 | -1 | -1
Br 35 | -1 | -1 | -1 | -1 | 56392 | 31863 | 18364 | 10564 | 6211 | 3761 | 2357 | 1527 | 1023 | 4286 | 3519 | 2519 | 1830 | 1345 | 1001 | 753.3 | 573.1 | 440.7 | 342.3 | 268.3 | 212.3 | 169.5 | 136.4 | 110.6 | 90.3 | 74.3 | 61.5 | 51.2 | 42.8 | 36.1 | 30.5 | 25.9 | 22.1 | 136.5 | 118.2 | 102.6 | 89.4 | 78.1 | 68.4 | 60.1 | -1 | -1 | -1 | -1 | -1 | -1 | -1 | -1 | -1 | -1 | -1 | -1 | -1 | -1 | -1 | -1 | -1 | -1 | -1 | -1 | -1 | -1 | -1 | -1 | -1 | -1 | -1 | -1 | -1 | -1 | -1 | -1 | -1 | -1 | -1 | -1 | -1 | -1 | -1 | -1 | -1 | -1 | -1 | -1 | -1 | -1 | -1 | -1 | -1 | -1
Kr 36 | -1 | -1 | -1 | -1 | 49240 | 27206 | 19453 | 11352 | 6727 | 4088 | 2563 | 1658 | 1107 | 4490 | 3697 | 2654 | 1933 | 1424 | 1062 | 800.4 | 609.8 | 469.5 | 365 | 286.4 | 226.7 | 181.1 | 145.8 | 118.2 | 96.6 | 79.4 | 65.8 | 54.8 | 45.8 | 38.6 | 32.6 | 27.7 | 23.7 | 20.3 | 124.7 | 108.3 | 94.4 | 82.5 | 72.3 | 63.5 | -1 | -1 | -1 | -1 | -1 | -1 | -1 | -1 | -1 | -1 | -1 | -1 | -1 | -1 | -1 | -1 | -1 | -1 | -1 | -1 | -1 | -1 | -1 | -1 | -1 | -1 | -1 | -1 | -1 | -1 | -1 | -1 | -1 | -1 | -1 | -1 | -1 | -1 | -1 | -1 | -1 | -1 | -1 | -1 | -1 | -1 | -1 | -1 | -1 | -1
Rb 37 | -1 | -1 | -1 | -1 | 46766 | 31266 | 20986 | 12440 | 7440 | 4543 | 2853 | 1843 | 1228 | 842.6 | 3413 | 2863 | 2090 | 1543 | 1153 | 870.9 | 664.6 | 512.2 | 398.7 | 313 | 248 | 198.2 | 159.6 | 129.5 | 105.8 | 87.1 | 72.1 | 60 | 50.3 | 42.3 | 35.8 | 30.4 | 26 | 22.3 | 19.2 | 117.1 | 102.1 | 89.3 | 78.3 | 68.8 | -1 | -1 | -1 | -1 | -1 | -1 | -1 | -1 | -1 | -1 | -1 | -1 | -1 | -1 | -1 | -1 | -1 | -1 | -1 | -1 | -1 | -1 | -1 | -1 | -1 | -1 | -1 | -1 | -1 | -1 | -1 | -1 | -1 | -1 | -1 | -1 | -1 | -1 | -1 | -1 | -1 | -1 | -1 | -1 | -1 | -1 | -1 | -1 | -1 | -1
Sr 38 | -1 | -1 | -1 | -1 | 37887 | 34433 | 22328 | 13461 | 8134 | 4997 | 3146 | 2033 | 1353 | 925.8 | 3641 | 3062 | 2241 | 1658 | 1242 | 939.4 | 718 | 554.1 | 431.8 | 339.3 | 269 | 215.2 | 173.3 | 140.7 | 115 | 94.6 | 78.4 | 65.3 | 54.7 | 46 | 38.9 | 33.1 | 28.3 | 24.2 | 20.8 | 18 | 109.4 | 95.7 | 84 | 73.9 | -1 | -1 | -1 | -1 | -1 | -1 | -1 | -1 | -1 | -1 | -1 | -1 | -1 | -1 | -1 | -1 | -1 | -1 | -1 | -1 | -1 | -1 | -1 | -1 | -1 | -1 | -1 | -1 | -1 | -1 | -1 | -1 | -1 | -1 | -1 | -1 | -1 | -1 | -1 | -1 | -1 | -1 | -1 | -1 | -1 | -1 | -1 | -1 | -1 | -1
Y 39 | -1 | -1 | -1 | -1 | 18359 | 30587 | 19613 | 14611 | 8929 | 5523 | 3489 | 2258 | 1501 | 1026 | 717.7 | 2829 | 2419 | 1794 | 1346 | 1020 | 780.9 | 603.6 | 470.8 | 370.4 | 293.9 | 235.2 | 189.6 | 153.9 | 125.9 | 103.6 | 85.8 | 71.5 | 59.9 | 50.4 | 42.7 | 36.3 | 31 | 26.6 | 22.9 | 19.7 | 17.1 | 103.3 | 90.7 | 79.8 | -1 | -1 | -1 | -1 | -1 | -1 | -1 | -1 | -1 | -1 | -1 | -1 | -1 | -1 | -1 | -1 | -1 | -1 | -1 | -1 | -1 | -1 | -1 | -1 | -1 | -1 | -1 | -1 | -1 | -1 | -1 | -1 | -1 | -1 | -1 | -1 | -1 | -1 | -1 | -1 | -1 | -1 | -1 | -1 | -1 | -1 | -1 | -1 | -1 | -1
Zr 40 | -1 | -1 | -1 | -1 | 0 | 31304 | 22346 | 15583 | 9637 | 6007 | 3813 | 2472 | 1644 | 1122 | 783.5 | 3003 | 2573 | 1913 | 1438 | 1092 | 837.4 | 648.1 | 506.2 | 398.6 | 316.6 | 253.5 | 204.5 | 166.1 | 135.9 | 111.9 | 92.7 | 77.2 | 64.7 | 54.5 | 46.1 | 39.2 | 33.5 | 28.7 | 24.7 | 21.3 | 18.5 | 16.1 | 96.5 | 85 | -1 | -1 | -1 | -1 | -1 | -1 | -1 | -1 | -1 | -1 | -1 | -1 | -1 | -1 | -1 | -1 | -1 | -1 | -1 | -1 | -1 | -1 | -1 | -1 | -1 | -1 | -1 | -1 | -1 | -1 | -1 | -1 | -1 | -1 | -1 | -1 | -1 | -1 | -1 | -1 | -1 | -1 | -1 | -1 | -1 | -1 | -1 | -1 | -1 | -1
Nb 41 | -1 | -1 | -1 | -1 | 3822 | 29760 | 25061 | 16633 | 10418 | 6548 | 4178 | 2716 | 1808 | 1233 | 860.2 | 613.6 | 2359 | 2048 | 1543 | 1174 | 901.5 | 698.8 | 546.5 | 430.8 | 342.4 | 274.5 | 221.5 | 180 | 147.3 | 121.3 | 100.5 | 83.8 | 70.2 | 59.2 | 50.1 | 42.6 | 36.4 | 31.2 | 26.8 | 23.2 | 20.1 | 17.5 | 15.3 | 90.7 | -1 | -1 | -1 | -1 | -1 | -1 | -1 | -1 | -1 | -1 | -1 | -1 | -1 | -1 | -1 | -1 | -1 | -1 | -1 | -1 | -1 | -1 | -1 | -1 | -1 | -1 | -1 | -1 | -1 | -1 | -1 | -1 | -1 | -1 | -1 | -1 | -1 | -1 | -1 | -1 | -1 | -1 | -1 | -1 | -1 | -1 | -1 | -1 | -1 | -1
Mo 42 | -1 | -1 | -1 | -1 | 4208 | 26159 | 26458 | 17407 | 11048 | 7007 | 4497 | 2934 | 1956 | 1335 | 930 | 662.4 | 1899 | 2156 | 1628 | 1241 | 954.4 | 740.9 | 580.2 | 457.9 | 364.3 | 292.2 | 235.9 | 191.9 | 157.1 | 129.4 | 107.3 | 89.5 | 75 | 63.2 | 53.5 | 45.5 | 38.9 | 33.3 | 28.7 | 24.8 | 21.5 | 18.7 | 16.3 | 14.3 | -1 | -1 | -1 | -1 | -1 | -1 | -1 | -1 | -1 | -1 | -1 | -1 | -1 | -1 | -1 | -1 | -1 | -1 | -1 | -1 | -1 | -1 | -1 | -1 | -1 | -1 | -1 | -1 | -1 | -1 | -1 | -1 | -1 | -1 | -1 | -1 | -1 | -1 | -1 | -1 | -1 | -1 | -1 | -1 | -1 | -1 | -1 | -1 | -1 | -1
Tc 43 | -1 | -1 | -1 | -1 | 4712 | 18656 | 23753 | 16961 | 11911 | 7625 | 4926 | 3227 | 2156 | 1472 | 1026 | 729.6 | 529.5 | 1984 | 1749 | 1336 | 1029 | 800.2 | 627.4 | 495.7 | 394.8 | 317 | 256.1 | 208.4 | 170.7 | 140.7 | 116.7 | 97.3 | 81.6 | 68.8 | 58.2 | 49.5 | 42.3 | 36.3 | 31.2 | 27 | 23.4 | 20.4 | 17.8 | 15.6 | -1 | -1 | -1 | -1 | -1 | -1 | -1 | -1 | -1 | -1 | -1 | -1 | -1 | -1 | -1 | -1 | -1 | -1 | -1 | -1 | -1 | -1 | -1 | -1 | -1 | -1 | -1 | -1 | -1 | -1 | -1 | -1 | -1 | -1 | -1 | -1 | -1 | -1 | -1 | -1 | -1 | -1 | -1 | -1 | -1 | -1 | -1 | -1 | -1 | -1
Ru 44 | -1 | -1 | -1 | -1 | 5093 | 4160 | 24016 | 18583 | 12396 | 8013 | 5212 | 3431 | 2299 | 1571 | 1095 | 778.5 | 564.3 | 1564 | 1818 | 1391 | 1074 | 836 | 656.4 | 519.3 | 414 | 332.6 | 269 | 219 | 179.5 | 148 | 122.8 | 102.5 | 85.9 | 72.4 | 61.3 | 52.2 | 44.6 | 38.2 | 32.9 | 28.5 | 24.7 | 21.5 | 18.8 | 16.4 | -1 | -1 | -1 | -1 | -1 | -1 | -1 | -1 | -1 | -1 | -1 | -1 | -1 | -1 | -1 | -1 | -1 | -1 | -1 | -1 | -1 | -1 | -1 | -1 | -1 | -1 | -1 | -1 | -1 | -1 | -1 | -1 | -1 | -1 | -1 | -1 | -1 | -1 | -1 | -1 | -1 | -1 | -1 | -1 | -1 | -1 | -1 | -1 | -1 | -1
Rh 45 | -1 | -1 | -1 | -1 | 5609 | 4612 | 24067 | 20608 | 13152 | 8587 | 5626 | 3722 | 2502 | 1714 | 1195 | 849.3 | 615.2 | 452.7 | 1656 | 1479 | 1144 | 892 | 701.4 | 555.5 | 443.3 | 356.6 | 288.6 | 235.1 | 192.8 | 159.1 | 132 | 110.2 | 92.4 | 77.9 | 66 | 56.2 | 48 | 41.2 | 35.5 | 30.7 | 26.6 | 23.1 | 20.2 | 17.7 | -1 | -1 | -1 | -1 | -1 | -1 | -1 | -1 | -1 | -1 | -1 | -1 | -1 | -1 | -1 | -1 | -1 | -1 | -1 | -1 | -1 | -1 | -1 | -1 | -1 | -1 | -1 | -1 | -1 | -1 | -1 | -1 | -1 | -1 | -1 | -1 | -1 | -1 | -1 | -1 | -1 | -1 | -1 | -1 | -1 | -1 | -1 | -1 | -1 | -1
Pd 46 | -1 | -1 | -1 | -1 | 6048 | 5017 | 22758 | 17440 | 13682 | 9025 | 5956 | 3962 | 2673 | 1835 | 1281 | 910.6 | 659.3 | 484.8 | 1302 | 1545 | 1197 | 934.7 | 736 | 583.7 | 466.3 | 375.4 | 304.1 | 247.9 | 203.4 | 167.9 | 139.4 | 116.4 | 97.7 | 82.4 | 69.8 | 59.4 | 50.8 | 43.6 | 37.5 | 32.5 | 28.2 | 24.5 | 21.4 | 18.7 | -1 | -1 | -1 | -1 | -1 | -1 | -1 | -1 | -1 | -1 | -1 | -1 | -1 | -1 | -1 | -1 | -1 | -1 | -1 | -1 | -1 | -1 | -1 | -1 | -1 | -1 | -1 | -1 | -1 | -1 | -1 | -1 | -1 | -1 | -1 | -1 | -1 | -1 | -1 | -1 | -1 | -1 | -1 | -1 | -1 | -1 | -1 | -1 | -1 | -1
Ag 47 | -1 | -1 | -1 | -1 | 6613 | 5545 | 19417 | 18651 | 14138 | 9636 | 6408 | 4286 | 2904 | 1998 | 1397 | 993.9 | 719.5 | 528.7 | 394.9 | 1409 | 1274 | 996.5 | 785.7 | 623.9 | 499 | 402.1 | 326 | 266 | 218.4 | 180.4 | 149.8 | 125.2 | 105 | 88.6 | 75.1 | 63.9 | 54.7 | 46.9 | 40.4 | 35 | 30.3 | 26.4 | 23.1 | 20.2 | -1 | -1 | -1 | -1 | -1 | -1 | -1 | -1 | -1 | -1 | -1 | -1 | -1 | -1 | -1 | -1 | -1 | -1 | -1 | -1 | -1 | -1 | -1 | -1 | -1 | -1 | -1 | -1 | -1 | -1 | -1 | -1 | -1 | -1 | -1 | -1 | -1 | -1 | -1 | -1 | -1 | -1 | -1 | -1 | -1 | -1 | -1 | -1 | -1 | -1
Cd 48 | -1 | -1 | -1 | -1 | 6988 | 5938 | 4213 | 18814 | 15215 | 9971 | 6681 | 4494 | 3058 | 2111 | 1478 | 1053 | 762.3 | 560.1 | 418 | 1087 | 1315 | 1031 | 813.9 | 647.1 | 518.2 | 418 | 339.2 | 277 | 227.5 | 188.1 | 156.3 | 130.6 | 109.6 | 92.5 | 78.4 | 66.8 | 57.1 | 49 | 42.3 | 36.5 | 31.7 | 27.5 | 24.1 | 21.1 | -1 | -1 | -1 | -1 | -1 | -1 | -1 | -1 | -1 | -1 | -1 | -1 | -1 | -1 | -1 | -1 | -1 | -1 | -1 | -1 | -1 | -1 | -1 | -1 | -1 | -1 | -1 | -1 | -1 | -1 | -1 | -1 | -1 | -1 | -1 | -1 | -1 | -1 | -1 | -1 | -1 | -1 | -1 | -1 | -1 | -1 | -1 | -1 | -1 | -1
In 49 | -1 | -1 | -1 | -1 | 7490 | 6469 | 4577 | 18706 | 15401 | 10502 | 7090 | 4798 | 3279 | 2271 | 1594 | 1136 | 823.4 | 604.9 | 451.3 | 341.1 | 1188 | 1086 | 859.1 | 683.9 | 548.3 | 442.8 | 359.6 | 293.9 | 241.6 | 199.8 | 166.1 | 138.9 | 116.6 | 98.5 | 83.5 | 71.1 | 60.8 | 52.2 | 45 | 38.9 | 33.8 | 29.4 | 25.7 | 22.5 | -1 | -1 | -1 | -1 | -1 | -1 | -1 | -1 | -1 | -1 | -1 | -1 | -1 | -1 | -1 | -1 | -1 | -1 | -1 | -1 | -1 | -1 | -1 | -1 | -1 | -1 | -1 | -1 | -1 | -1 | -1 | -1 | -1 | -1 | -1 | -1 | -1 | -1 | -1 | -1 | -1 | -1 | -1 | -1 | -1 | -1 | -1 | -1 | -1 | -1
Sn 50 | -1 | -1 | -1 | -1 | 7870 | 6933 | 4895 | 17404 | 13412 | 10416 | 7407 | 5042 | 3462 | 2405 | 1692 | 1209 | 876.4 | 644 | 480.4 | 362.9 | 916.4 | 1128 | 893.6 | 712.3 | 571.8 | 462.2 | 375.7 | 307.3 | 252.8 | 209.2 | 174.1 | 145.6 | 122.3 | 103.3 | 87.6 | 74.7 | 63.9 | 54.9 | 47.3 | 40.9 | 35.5 | 30.9 | 27 | 23.7 | -1 | -1 | -1 | -1 | -1 | -1 | -1 | -1 | -1 | -1 | -1 | -1 | -1 | -1 | -1 | -1 | -1 | -1 | -1 | -1 | -1 | -1 | -1 | -1 | -1 | -1 | -1 | -1 | -1 | -1 | -1 | -1 | -1 | -1 | -1 | -1 | -1 | -1 | -1 | -1 | -1 | -1 | -1 | -1 | -1 | -1 | -1 | -1 | -1 | -1
Sb 51 | -1 | -1 | -1 | -1 | 8267 | 7457 | 5260 | 3563 | 14012 | 11334 | 7776 | 5323 | 3672 | 2560 | 1806 | 1292 | 938.1 | 689.7 | 514.5 | 388.6 | 297.3 | 1011 | 934.8 | 746.2 | 599.7 | 485.3 | 394.9 | 323.3 | 266.2 | 220.4 | 183.5 | 153.5 | 129 | 109 | 92.5 | 78.8 | 67.5 | 58 | 50 | 43.2 | 37.6 | 32.7 | 28.6 | 25 | -1 | -1 | -1 | -1 | -1 | -1 | -1 | -1 | -1 | -1 | -1 | -1 | -1 | -1 | -1 | -1 | -1 | -1 | -1 | -1 | -1 | -1 | -1 | -1 | -1 | -1 | -1 | -1 | -1 | -1 | -1 | -1 | -1 | -1 | -1 | -1 | -1 | -1 | -1 | -1 | -1 | -1 | -1 | -1 | -1 | -1 | -1 | -1 | -1 | -1
Te 52 | -1 | -1 | -1 | -1 | 8425 | 7818 | 5516 | 3719 | 14034 | 11020 | 7966 | 5485 | 3801 | 2660 | 1882 | 1349 | 980.6 | 721.5 | 538.4 | 406.6 | 311 | 763.6 | 955 | 763.6 | 614.4 | 497.7 | 405.4 | 332.2 | 273.7 | 226.8 | 188.9 | 158.2 | 133 | 112.4 | 95.4 | 81.3 | 69.6 | 59.8 | 51.6 | 44.7 | 38.8 | 33.8 | 29.5 | 25.9 | -1 | -1 | -1 | -1 | -1 | -1 | -1 | -1 | -1 | -1 | -1 | -1 | -1 | -1 | -1 | -1 | -1 | -1 | -1 | -1 | -1 | -1 | -1 | -1 | -1 | -1 | -1 | -1 | -1 | -1 | -1 | -1 | -1 | -1 | -1 | -1 | -1 | -1 | -1 | -1 | -1 | -1 | -1 | -1 | -1 | -1 | -1 | -1 | -1 | -1
I 53 | -1 | -1 | -1 | -1 | 9187 | 8599 | 6077 | 4082 | 14394 | 9975 | 7989 | 5939 | 4134 | 2904 | 2061 | 1480 | 1078 | 793.7 | 592.5 | 447.5 | 342.2 | 264.7 | 881.1 | 821.9 | 662.1 | 537 | 437.8 | 359.1 | 296.1 | 245.5 | 204.6 | 171.4 | 144.2 | 122 | 103.6 | 88.3 | 75.6 | 65 | 56.1 | 48.5 | 42.2 | 36.7 | 32.1 | 28.2 | -1 | -1 | -1 | -1 | -1 | -1 | -1 | -1 | -1 | -1 | -1 | -1 | -1 | -1 | -1 | -1 | -1 | -1 | -1 | -1 | -1 | -1 | -1 | -1 | -1 | -1 | -1 | -1 | -1 | -1 | -1 | -1 | -1 | -1 | -1 | -1 | -1 | -1 | -1 | -1 | -1 | -1 | -1 | -1 | -1 | -1 | -1 | -1 | -1 | -1
Xe 54 | -1 | -1 | -1 | -1 | 9701 | 9051 | 6417 | 4296 | 3367 | 10405 | 8561 | 6166 | 4311 | 3039 | 2163 | 1557 | 1136 | 837.3 | 625.5 | 472.6 | 361.4 | 279.5 | 669 | 728.3 | 684.6 | 555.9 | 453.7 | 372.4 | 307.3 | 255 | 212.7 | 178.3 | 150.1 | 127 | 107.9 | 92 | 78.8 | 67.7 | 58.5 | 50.6 | 44 | 38.3 | 33.5 | 29.4 | -1 | -1 | -1 | -1 | -1 | -1 | -1 | -1 | -1 | -1 | -1 | -1 | -1 | -1 | -1 | -1 | -1 | -1 | -1 | -1 | -1 | -1 | -1 | -1 | -1 | -1 | -1 | -1 | -1 | -1 | -1 | -1 | -1 | -1 | -1 | -1 | -1 | -1 | -1 | -1 | -1 | -1 | -1 | -1 | -1 | -1 | -1 | -1 | -1 | -1
Cs 55 | -1 | -1 | -1 | -1 | 10431 | 9690 | 6902 | 4610 | 3094 | 10928 | 8489 | 6527 | 4583 | 3242 | 2314 | 1670 | 1220 | 900.7 | 673.4 | 509 | 389.3 | 301.1 | 235.4 | 767.3 | 722.2 | 587 | 479.6 | 394.1 | 325.5 | 270.3 | 225.6 | 189.2 | 159.3 | 134.9 | 114.6 | 97.8 | 83.8 | 72.1 | 62.2 | 53.9 | 46.8 | 40.8 | 35.7 | 31.3 | -1 | -1 | -1 | -1 | -1 | -1 | -1 | -1 | -1 | -1 | -1 | -1 | -1 | -1 | -1 | -1 | -1 | -1 | -1 | -1 | -1 | -1 | -1 | -1 | -1 | -1 | -1 | -1 | -1 | -1 | -1 | -1 | -1 | -1 | -1 | -1 | -1 | -1 | -1 | -1 | -1 | -1 | -1 | -1 | -1 | -1 | -1 | -1 | -1 | -1
Ba 56 | -1 | -1 | -1 | -1 | 10915 | 10111 | 7249 | 4835 | 3232 | 11052 | 7357 | 6108 | 4759 | 3379 | 2419 | 1750 | 1281 | 946.8 | 708.5 | 535.9 | 410 | 317.1 | 247.8 | 579.7 | 639.2 | 606.2 | 495.8 | 407.7 | 337.1 | 280.1 | 233.9 | 196.3 | 165.4 | 140.1 | 119.1 | 101.7 | 87.1 | 75 | 64.7 | 56.1 | 48.7 | 42.5 | 37.2 | 32.6 | -1 | -1 | -1 | -1 | -1 | -1 | -1 | -1 | -1 | -1 | -1 | -1 | -1 | -1 | -1 | -1 | -1 | -1 | -1 | -1 | -1 | -1 | -1 | -1 | -1 | -1 | -1 | -1 | -1 | -1 | -1 | -1 | -1 | -1 | -1 | -1 | -1 | -1 | -1 | -1 | -1 | -1 | -1 | -1 | -1 | -1 | -1 | -1 | -1 | -1
La 57 | -1 | -1 | -1 | -1 | 11654 | 10726 | 7756 | 5171 | 3445 | 11224 | 7894 | 6655 | 5039 | 3590 | 2577 | 1869 | 1370 | 1015 | 760.1 | 575.3 | 440.3 | 340.6 | 266.2 | 210 | 673 | 638.6 | 522.8 | 430.4 | 356.1 | 296.2 | 247.5 | 207.8 | 175.2 | 148.5 | 126.3 | 107.8 | 92.5 | 79.6 | 68.7 | 59.5 | 51.8 | 45.2 | 39.5 | 34.7 | -1 | -1 | -1 | -1 | -1 | -1 | -1 | -1 | -1 | -1 | -1 | -1 | -1 | -1 | -1 | -1 | -1 | -1 | -1 | -1 | -1 | -1 | -1 | -1 | -1 | -1 | -1 | -1 | -1 | -1 | -1 | -1 | -1 | -1 | -1 | -1 | -1 | -1 | -1 | -1 | -1 | -1 | -1 | -1 | -1 | -1 | -1 | -1 | -1 | -1
Ce 58 | -1 | -1 | -1 | -1 | 12397 | 11467 | 8292 | 5532 | 3676 | 2497 | 8439 | 6542 | 5338 | 3814 | 2745 | 1996 | 1466 | 1087 | 815.6 | 617.8 | 473.1 | 366.1 | 286.2 | 225.8 | 517.8 | 577.8 | 551.9 | 454.7 | 376.6 | 313.4 | 262.1 | 220.3 | 185.8 | 157.5 | 134 | 114.5 | 98.2 | 84.6 | 73 | 63.3 | 55.1 | 48 | 42 | 36.9 | -1 | -1 | -1 | -1 | -1 | -1 | -1 | -1 | -1 | -1 | -1 | -1 | -1 | -1 | -1 | -1 | -1 | -1 | -1 | -1 | -1 | -1 | -1 | -1 | -1 | -1 | -1 | -1 | -1 | -1 | -1 | -1 | -1 | -1 | -1 | -1 | -1 | -1 | -1 | -1 | -1 | -1 | -1 | -1 | -1 | -1 | -1 | -1 | -1 | -1
Pr 59 | -1 | -1 | -1 | -1 | 13230 | 12021 | 8862 | 5923 | 3928 | 2658 | 8992 | 7100 | 4995 | 4056 | 2927 | 2133 | 1570 | 1166 | 875.8 | 664 | 508.8 | 393.8 | 307.9 | 243 | 193.5 | 445.3 | 583.4 | 481.2 | 398.8 | 332.2 | 278 | 233.8 | 197.3 | 167.4 | 142.5 | 121.8 | 104.5 | 90 | 77.8 | 67.4 | 58.7 | 51.2 | 44.8 | 39.3 | -1 | -1 | -1 | -1 | -1 | -1 | -1 | -1 | -1 | -1 | -1 | -1 | -1 | -1 | -1 | -1 | -1 | -1 | -1 | -1 | -1 | -1 | -1 | -1 | -1 | -1 | -1 | -1 | -1 | -1 | -1 | -1 | -1 | -1 | -1 | -1 | -1 | -1 | -1 | -1 | -1 | -1 | -1 | -1 | -1 | -1 | -1 | -1 | -1 | -1
Nd 60 | -1 | -1 | -1 | -1 | 13879 | 12418 | 9274 | 6216 | 4117 | 2777 | 9340 | 6157 | 5342 | 4229 | 3059 | 2234 | 1648 | 1226 | 921.6 | 699.5 | 536.3 | 415.4 | 324.9 | 256.4 | 204.2 | 460.7 | 518.9 | 499.3 | 414.2 | 345.3 | 289.2 | 243.3 | 205.5 | 174.4 | 148.6 | 127 | 109.1 | 93.9 | 81.2 | 70.4 | 61.3 | 53.5 | 46.8 | 41.1 | -1 | -1 | -1 | -1 | -1 | -1 | -1 | -1 | -1 | -1 | -1 | -1 | -1 | -1 | -1 | -1 | -1 | -1 | -1 | -1 | -1 | -1 | -1 | -1 | -1 | -1 | -1 | -1 | -1 | -1 | -1 | -1 | -1 | -1 | -1 | -1 | -1 | -1 | -1 | -1 | -1 | -1 | -1 | -1 | -1 | -1 | -1 | -1 | -1 | -1
Pm 61 | -1 | -1 | -1 | -1 | 14509 | 12814 | 9717 | 6541 | 4329 | 2912 | 2324 | 6538 | 5724 | 4511 | 3252 | 2369 | 1745 | 1298 | 975.4 | 740.3 | 567.6 | 439.6 | 343.9 | 271.4 | 216.1 | 173.6 | 393.2 | 519.8 | 431.6 | 360.1 | 301.8 | 254.1 | 214.8 | 182.4 | 155.4 | 132.9 | 114.2 | 98.4 | 85.1 | 73.8 | 64.2 | 56.1 | 49.1 | 43.1 | -1 | -1 | -1 | -1 | -1 | -1 | -1 | -1 | -1 | -1 | -1 | -1 | -1 | -1 | -1 | -1 | -1 | -1 | -1 | -1 | -1 | -1 | -1 | -1 | -1 | -1 | -1 | -1 | -1 | -1 | -1 | -1 | -1 | -1 | -1 | -1 | -1 | -1 | -1 | -1 | -1 | -1 | -1 | -1 | -1 | -1 | -1 | -1 | -1 | -1
Sm 62 | -1 | -1 | -1 | -1 | 15042 | 13141 | 10110 | 6841 | 4530 | 3040 | 2095 | 6885 | 5459 | 4585 | 3334 | 2446 | 1811 | 1352 | 1019 | 775.3 | 595.5 | 461.7 | 361.4 | 285.4 | 227.3 | 182.7 | 406.5 | 461.9 | 447.4 | 373.6 | 313.3 | 264 | 223.3 | 189.7 | 161.7 | 138.4 | 118.9 | 102.5 | 88.7 | 77 | 67 | 58.5 | 51.3 | 45 | -1 | -1 | -1 | -1 | -1 | -1 | -1 | -1 | -1 | -1 | -1 | -1 | -1 | -1 | -1 | -1 | -1 | -1 | -1 | -1 | -1 | -1 | -1 | -1 | -1 | -1 | -1 | -1 | -1 | -1 | -1 | -1 | -1 | -1 | -1 | -1 | -1 | -1 | -1 | -1 | -1 | -1 | -1 | -1 | -1 | -1 | -1 | -1 | -1 | -1
Eu 63 | -1 | -1 | -1 | -1 | 15744 | 13638 | 10606 | 7224 | 4789 | 3208 | 2204 | 7299 | 5854 | 4279 | 3452 | 2549 | 1897 | 1421 | 1075 | 819.5 | 630.5 | 489.5 | 383.5 | 303 | 241.5 | 194.1 | 157.2 | 351.6 | 402 | 391.5 | 328.6 | 277.1 | 234.5 | 199.3 | 170 | 145.6 | 125.1 | 107.9 | 93.4 | 81.1 | 70.6 | 61.7 | 54 | 47.5 | -1 | -1 | -1 | -1 | -1 | -1 | -1 | -1 | -1 | -1 | -1 | -1 | -1 | -1 | -1 | -1 | -1 | -1 | -1 | -1 | -1 | -1 | -1 | -1 | -1 | -1 | -1 | -1 | -1 | -1 | -1 | -1 | -1 | -1 | -1 | -1 | -1 | -1 | -1 | -1 | -1 | -1 | -1 | -1 | -1 | -1 | -1 | -1 | -1 | -1
Gd 64 | -1 | -1 | -1 | -1 | 16016 | 13787 | 10838 | 7439 | 4941 | 3306 | 2265 | 7515 | 4969 | 4490 | 3487 | 2590 | 1937 | 1457 | 1105 | 844.6 | 651 | 506.1 | 396.9 | 313.8 | 250.2 | 201.2 | 162.9 | 358.8 | 410.6 | 400.3 | 336.3 | 283.7 | 240.3 | 204.4 | 174.4 | 149.4 | 128.5 | 110.9 | 96 | 83.3 | 72.6 | 63.4 | 55.6 | 48.9 | -1 | -1 | -1 | -1 | -1 | -1 | -1 | -1 | -1 | -1 | -1 | -1 | -1 | -1 | -1 | -1 | -1 | -1 | -1 | -1 | -1 | -1 | -1 | -1 | -1 | -1 | -1 | -1 | -1 | -1 | -1 | -1 | -1 | -1 | -1 | -1 | -1 | -1 | -1 | -1 | -1 | -1 | -1 | -1 | -1 | -1 | -1 | -1 | -1 | -1
Tb 65 | -1 | -1 | -1 | -1 | 16532 | 14177 | 11469 | 7826 | 5214 | 3487 | 2382 | 2004 | 5295 | 4294 | 3604 | 2692 | 2022 | 1526 | 1161 | 889.3 | 686.6 | 534.5 | 419.6 | 332 | 264.8 | 213 | 172.5 | 140.8 | 311.9 | 359 | 351.8 | 297 | 251.7 | 214.2 | 182.9 | 156.8 | 134.9 | 116.4 | 100.8 | 87.6 | 76.3 | 66.7 | 58.5 | 51.4 | -1 | -1 | -1 | -1 | -1 | -1 | -1 | -1 | -1 | -1 | -1 | -1 | -1 | -1 | -1 | -1 | -1 | -1 | -1 | -1 | -1 | -1 | -1 | -1 | -1 | -1 | -1 | -1 | -1 | -1 | -1 | -1 | -1 | -1 | -1 | -1 | -1 | -1 | -1 | -1 | -1 | -1 | -1 | -1 | -1 | -1 | -1 | -1 | -1 | -1
Dy 66 | -1 | -1 | -1 | -1 | 16865 | 14443 | 11627 | 8122 | 5431 | 3633 | 2477 | 1731 | 5559 | 4535 | 3417 | 2764 | 2084 | 1578 | 1204 | 923.8 | 714.4 | 556.9 | 437.6 | 346.5 | 276.5 | 222.6 | 180.3 | 147.2 | 321.6 | 370.4 | 363.2 | 306.9 | 260.2 | 221.6 | 189.3 | 162.4 | 139.8 | 120.7 | 104.6 | 90.9 | 79.2 | 69.3 | 60.7 | 53.4 | -1 | -1 | -1 | -1 | -1 | -1 | -1 | -1 | -1 | -1 | -1 | -1 | -1 | -1 | -1 | -1 | -1 | -1 | -1 | -1 | -1 | -1 | -1 | -1 | -1 | -1 | -1 | -1 | -1 | -1 | -1 | -1 | -1 | -1 | -1 | -1 | -1 | -1 | -1 | -1 | -1 | -1 | -1 | -1 | -1 | -1 | -1 | -1 | -1 | -1
Ho 67 | -1 | -1 | -1 | -1 | 17240 | 14783 | 11855 | 8477 | 5694 | 3812 | 2596 | 1808 | 5861 | 3898 | 3636 | 2857 | 2162 | 1642 | 1255 | 965.2 | 747.6 | 583.5 | 459 | 363.7 | 290.4 | 233.8 | 189.5 | 154.7 | 127.1 | 279.8 | 323.7 | 319 | 270.7 | 230.7 | 197.2 | 169.2 | 145.7 | 125.9 | 109.1 | 94.8 | 82.7 | 72.3 | 63.4 | 55.8 | -1 | -1 | -1 | -1 | -1 | -1 | -1 | -1 | -1 | -1 | -1 | -1 | -1 | -1 | -1 | -1 | -1 | -1 | -1 | -1 | -1 | -1 | -1 | -1 | -1 | -1 | -1 | -1 | -1 | -1 | -1 | -1 | -1 | -1 | -1 | -1 | -1 | -1 | -1 | -1 | -1 | -1 | -1 | -1 | -1 | -1 | -1 | -1 | -1 | -1
Er 68 | -1 | -1 | -1 | -1 | 17676 | 15223 | 12174 | 8841 | 5970 | 4003 | 2723 | 1892 | 6156 | 4130 | 3865 | 2955 | 2243 | 1708 | 1308 | 1008 | 781.7 | 610.9 | 481 | 381.4 | 304.8 | 245.5 | 199 | 162.5 | 133.6 | 290.4 | 244.7 | 331.5 | 281.4 | 240 | 205.3 | 176.2 | 151.8 | 131.2 | 113.8 | 98.9 | 86.3 | 75.5 | 66.2 | 58.3 | -1 | -1 | -1 | -1 | -1 | -1 | -1 | -1 | -1 | -1 | -1 | -1 | -1 | -1 | -1 | -1 | -1 | -1 | -1 | -1 | -1 | -1 | -1 | -1 | -1 | -1 | -1 | -1 | -1 | -1 | -1 | -1 | -1 | -1 | -1 | -1 | -1 | -1 | -1 | -1 | -1 | -1 | -1 | -1 | -1 | -1 | -1 | -1 | -1 | -1
Tm 69 | -1 | -1 | -1 | -1 | 17968 | 15595 | 12451 | 9244 | 6279 | 4220 | 2869 | 1990 | 1823 | 4385 | 3666 | 3070 | 2335 | 1782 | 1367 | 1055 | 819.5 | 641.1 | 505.2 | 401 | 320.6 | 258.4 | 209.5 | 171.1 | 140.7 | 116.4 | 255 | 296.4 | 293.4 | 250.3 | 214.3 | 184 | 158.6 | 137.2 | 119 | 103.5 | 90.3 | 79.1 | 69.4 | 61.1 | -1 | -1 | -1 | -1 | -1 | -1 | -1 | -1 | -1 | -1 | -1 | -1 | -1 | -1 | -1 | -1 | -1 | -1 | -1 | -1 | -1 | -1 | -1 | -1 | -1 | -1 | -1 | -1 | -1 | -1 | -1 | -1 | -1 | -1 | -1 | -1 | -1 | -1 | -1 | -1 | -1 | -1 | -1 | -1 | -1 | -1 | -1 | -1 | -1 | -1
Yb 70 | -1 | -1 | -1 | -1 | 18049 | 15848 | 12648 | 9519 | 6507 | 4386 | 2983 | 2065 | 1464 | 4581 | 3845 | 2984 | 2397 | 1832 | 1408 | 1088 | 846 | 662.5 | 522.6 | 415 | 332 | 267.7 | 217.2 | 177.5 | 145.9 | 120.8 | 261.7 | 221.7 | 301.3 | 257.2 | 220.3 | 189.3 | 163.2 | 141.2 | 122.5 | 106.7 | 93.1 | 81.5 | 71.6 | 63 | -1 | -1 | -1 | -1 | -1 | -1 | -1 | -1 | -1 | -1 | -1 | -1 | -1 | -1 | -1 | -1 | -1 | -1 | -1 | -1 | -1 | -1 | -1 | -1 | -1 | -1 | -1 | -1 | -1 | -1 | -1 | -1 | -1 | -1 | -1 | -1 | -1 | -1 | -1 | -1 | -1 | -1 | -1 | -1 | -1 | -1 | -1 | -1 | -1 | -1
Lu 71 | -1 | -1 | -1 | -1 | 18204 | 16244 | 12978 | 9919 | 6827 | 4617 | 3142 | 2173 | 1537 | 4835 | 3287 | 3168 | 2490 | 1906 | 1467 | 1135 | 883.5 | 692.5 | 546.7 | 434.4 | 347.8 | 280.5 | 227.7 | 186.1 | 153.1 | 126.7 | 272? | 230.4 | 268.5 | 267.3 | 229.1 | 196.9 | 169.9 | 147.1 | 127.7 | 111.2 | 97.1 | 85 | 74.7 | 65.7 | -1 | -1 | -1 | -1 | -1 | -1 | -1 | -1 | -1 | -1 | -1 | -1 | -1 | -1 | -1 | -1 | -1 | -1 | -1 | -1 | -1 | -1 | -1 | -1 | -1 | -1 | -1 | -1 | -1 | -1 | -1 | -1 | -1 | -1 | -1 | -1 | -1 | -1 | -1 | -1 | -1 | -1 | -1 | -1 | -1 | -1 | -1 | -1 | -1 | -1
Hf 72 | -1 | -1 | -1 | -1 | 17904 | 16326 | 13077 | 10336 | 7097 | 4818 | 3283 | 2269 | 1601 | 5037 | 3447 | 2965 | 2564 | 1965 | 1514 | 1173 | 913.7 | 716.8 | 566.2 | 450.3 | 360.6 | 291 | 236.3 | 193.2 | 159 | 131.6 | 109.6 | 237.1 | 201.9 | 236 | 235.9 | 202.9 | 175.2 | 151.7 | 131.7 | 114.7 | 100.2 | 87.8 | 77.1 | 67.9 | -1 | -1 | -1 | -1 | -1 | -1 | -1 | -1 | -1 | -1 | -1 | -1 | -1 | -1 | -1 | -1 | -1 | -1 | -1 | -1 | -1 | -1 | -1 | -1 | -1 | -1 | -1 | -1 | -1 | -1 | -1 | -1 | -1 | -1 | -1 | -1 | -1 | -1 | -1 | -1 | -1 | -1 | -1 | -1 | -1 | -1 | -1 | -1 | -1 | -1
Ta 73 | -1 | -1 | -1 | -1 | 17642 | 16549 | 13312 | 10511 | 7421 | 5059 | 3454 | 2387 | 1682 | 1698 | 3632 | 3133 | 2490 | 2037 | 1571 | 1218 | 949.7 | 745.6 | 589.4 | 469 | 375.8 | 303.4 | 246.5 | 201.6 | 165.9 | 137.4 | 114.4 | 245 | 209 | 244.2 | 244.1 | 210.1 | 181.5 | 157.2 | 136.6 | 119 | 104 | 91.2 | 80.1 | 70.6 | -1 | -1 | -1 | -1 | -1 | -1 | -1 | -1 | -1 | -1 | -1 | -1 | -1 | -1 | -1 | -1 | -1 | -1 | -1 | -1 | -1 | -1 | -1 | -1 | -1 | -1 | -1 | -1 | -1 | -1 | -1 | -1 | -1 | -1 | -1 | -1 | -1 | -1 | -1 | -1 | -1 | -1 | -1 | -1 | -1 | -1 | -1 | -1 | -1 | -1
W 74 | -1 | -1 | -1 | -1 | 17167 | 16706 | 13522 | 10673 | 7740 | 5301 | 3627 | 2507 | 1764 | 1267 | 3811 | 3300 | 2623 | 2105 | 1625 | 1261 | 983.9 | 773 | 611.5 | 486.8 | 390.3 | 315.3 | 256.2 | 209.6 | 172.5 | 142.9 | 119.1 | 99.8 | 215.7 | 184.6 | 216 | 216.8 | 187.3 | 162.4 | 141.1 | 123 | 107.6 | 94.3 | 82.9 | 73.1 | -1 | -1 | -1 | -1 | -1 | -1 | -1 | -1 | -1 | -1 | -1 | -1 | -1 | -1 | -1 | -1 | -1 | -1 | -1 | -1 | -1 | -1 | -1 | -1 | -1 | -1 | -1 | -1 | -1 | -1 | -1 | -1 | -1 | -1 | -1 | -1 | -1 | -1 | -1 | -1 | -1 | -1 | -1 | -1 | -1 | -1 | -1 | -1 | -1 | -1
Re 75 | -1 | -1 | -1 | -1 | 16540 | 16883 | 13781 | 10884 | 8097 | 5572 | 3822 | 2644 | 1859 | 1333 | 4003 | 2793 | 2469 | 2181 | 1685 | 1308 | 1022 | 803.2 | 635.7 | 506.4 | 406.2 | 328.3 | 266.9 | 218.4 | 179.8 | 149 | 124.2 | 104.1 | 223 | 191 | 164 | 224.2 | 193.8 | 168.1 | 146.2 | 127.5 | 111.5 | 97.8 | 86 | 75.8 | -1 | -1 | -1 | -1 | -1 | -1 | -1 | -1 | -1 | -1 | -1 | -1 | -1 | -1 | -1 | -1 | -1 | -1 | -1 | -1 | -1 | -1 | -1 | -1 | -1 | -1 | -1 | -1 | -1 | -1 | -1 | -1 | -1 | -1 | -1 | -1 | -1 | -1 | -1 | -1 | -1 | -1 | -1 | -1 | -1 | -1 | -1 | -1 | -1 | -1
Os 76 | -1 | -1 | -1 | -1 | 15557 | 16900 | 13947 | 11032 | 8399 | 5808 | 3996 | 2766 | 1945 | 1392 | 1509 | 2916 | 2583 | 2090 | 1731 | 1345 | 1051 | 826.8 | 654.8 | 521.9 | 418.9 | 338.6 | 275.4 | 225.4 | 185.7 | 153.9 | 128.3 | 107.6 | 90.6 | 195.9 | 168.3 | 197 | 198.6 | 172.3 | 149.9 | 130.8 | 114.5 | 100.4 | 88.3 | 77.9 | -1 | -1 | -1 | -1 | -1 | -1 | -1 | -1 | -1 | -1 | -1 | -1 | -1 | -1 | -1 | -1 | -1 | -1 | -1 | -1 | -1 | -1 | -1 | -1 | -1 | -1 | -1 | -1 | -1 | -1 | -1 | -1 | -1 | -1 | -1 | -1 | -1 | -1 | -1 | -1 | -1 | -1 | -1 | -1 | -1 | -1 | -1 | -1 | -1 | -1
Ir 77 | -1 | -1 | -1 | -1 | 14376 | 16964 | 14198 | 11259 | 8893 | 6119 | 4223 | 2928 | 2058 | 1472 | 1071 | 3073 | 2730 | 2207 | 1796 | 1396 | 1092 | 859.6 | 681.2 | 543.2 | 436.2 | 352.7 | 287 | 235 | 193.6 | 160.5 | 133.8 | 112.2 | 94.6 | 203 | 174.4 | 150.4 | 176.4 | 178.4 | 155.3 | 135.6 | 118.7 | 104.1 | 91.6 | 80.9 | -1 | -1 | -1 | -1 | -1 | -1 | -1 | -1 | -1 | -1 | -1 | -1 | -1 | -1 | -1 | -1 | -1 | -1 | -1 | -1 | -1 | -1 | -1 | -1 | -1 | -1 | -1 | -1 | -1 | -1 | -1 | -1 | -1 | -1 | -1 | -1 | -1 | -1 | -1 | -1 | -1 | -1 | -1 | -1 | -1 | -1 | -1 | -1 | -1 | -1
Pt 78 | -1 | -1 | -1 | -1 | 12828 | 16945 | 14435 | 11490 | 9073 | 6417 | 4443 | 3086 | 2170 | 1550 | 1126 | 3219 | 2293 | 2075 | 1853 | 1442 | 1129 | 889.1 | 705 | 562.5 | 451.8 | 365.6 | 297.5 | 243.7 | 200.9 | 166.6 | 138.9 | 116.5 | 98.2 | 83.2 | 179.8 | 155.1 | 181.5 | 183.7 | 160 | 139.7 | 122.3 | 107.4 | 94.6 | 83.4 | -1 | -1 | -1 | -1 | -1 | -1 | -1 | -1 | -1 | -1 | -1 | -1 | -1 | -1 | -1 | -1 | -1 | -1 | -1 | -1 | -1 | -1 | -1 | -1 | -1 | -1 | -1 | -1 | -1 | -1 | -1 | -1 | -1 | -1 | -1 | -1 | -1 | -1 | -1 | -1 | -1 | -1 | -1 | -1 | -1 | -1 | -1 | -1 | -1 | -1
Au 79 | -1 | -1 | -1 | -1 | 10876 | 16874 | 14695 | 11755 | 9285 | 6762 | 4698 | 3269 | 2301 | 1643 | 1192 | 3381 | 2418 | 2192 | 1801 | 1496 | 1172 | 923.8 | 732.9 | 585.1 | 470.2 | 380.6 | 309.8 | 253.9 | 209.3 | 173.6 | 144.8 | 121.5 | 102.4 | 86.8 | 186 | 160.7 | 139.2 | 163 | 165.5 | 144.6 | 126.7 | 111.3 | 98 | 86.5 | -1 | -1 | -1 | -1 | -1 | -1 | -1 | -1 | -1 | -1 | -1 | -1 | -1 | -1 | -1 | -1 | -1 | -1 | -1 | -1 | -1 | -1 | -1 | -1 | -1 | -1 | -1 | -1 | -1 | -1 | -1 | -1 | -1 | -1 | -1 | -1 | -1 | -1 | -1 | -1 | -1 | -1 | -1 | -1 | -1 | -1 | -1 | -1 | -1 | -1
Hg 80 | -1 | -1 | -1 | -1 | 8312 | 16509 | 14777 | 11899 | 9407 | 7062 | 4923 | 3433 | 2418 | 1727 | 1251 | 1499 | 2524 | 2294 | 1882 | 1538 | 1206 | 951.1 | 755 | 603 | 484.9 | 392.6 | 319.7 | 262.1 | 216.1 | 179.3 | 149.6 | 125.6 | 105.9 | 89.7 | 76.4 | 164.9 | 143 | 124.2 | 169.6 | 148.2 | 129.9 | 114.1 | 100.6 | 88.8 | -1 | -1 | -1 | -1 | -1 | -1 | -1 | -1 | -1 | -1 | -1 | -1 | -1 | -1 | -1 | -1 | -1 | -1 | -1 | -1 | -1 | -1 | -1 | -1 | -1 | -1 | -1 | -1 | -1 | -1 | -1 | -1 | -1 | -1 | -1 | -1 | -1 | -1 | -1 | -1 | -1 | -1 | -1 | -1 | -1 | -1 | -1 | -1 | -1 | -1
Tl 81 | -1 | -1 | -1 | -1 | -1 | 15970 | 14791 | 12009 | 9510 | 7371 | 5156 | 3604 | 2541 | 1815 | 1314 | 966.5 | 2633 | 2398 | 1770 | 1472 | 1240 | 978.8 | 777.6 | 621.4 | 499.9 | 404.9 | 329.9 | 270.5 | 223.1 | 185.2 | 154.6 | 129.7 | 109.4 | 92.7 | 79 | 67.5 | 146.7 | 127.6 | 149 | 151.9 | 133.1 | 117 | 103.1 | 91.1 | -1 | -1 | -1 | -1 | -1 | -1 | -1 | -1 | -1 | -1 | -1 | -1 | -1 | -1 | -1 | -1 | -1 | -1 | -1 | -1 | -1 | -1 | -1 | -1 | -1 | -1 | -1 | -1 | -1 | -1 | -1 | -1 | -1 | -1 | -1 | -1 | -1 | -1 | -1 | -1 | -1 | -1 | -1 | -1 | -1 | -1 | -1 | -1 | -1 | -1
Pb 82 | -1 | -1 | -1 | -1 | -1 | 15338 | 14828 | 12163 | 9655 | 7646 | 5420 | 3798 | 2681 | 1916 | 1386 | 1018 | 2752 | 2003 | 1859 | 1544 | 1280 | 1012 | 804.3 | 643.2 | 517.7 | 419.5 | 341.9 | 280.5 | 231.4 | 192.1 | 160.4 | 134.6 | 113.5 | 96.3 | 82 | 70.1 | 151.2 | 131.5 | 114.7 | 134 | 137 | 120.5 | 106.2 | 93.8 | -1 | -1 | -1 | -1 | -1 | -1 | -1 | -1 | -1 | -1 | -1 | -1 | -1 | -1 | -1 | -1 | -1 | -1 | -1 | -1 | -1 | -1 | -1 | -1 | -1 | -1 | -1 | -1 | -1 | -1 | -1 | -1 | -1 | -1 | -1 | -1 | -1 | -1 | -1 | -1 | -1 | -1 | -1 | -1 | -1 | -1 | -1 | -1 | -1 | -1
Bi 83 | -1 | -1 | -1 | -1 | -1 | 14635 | 14939 | 12410 | 9884 | 7827 | 5721 | 4018 | 2841 | 2031 | 1469 | 1078 | 1398 | 2110 | 1962 | 1471 | 1328 | 1051 | 836.2 | 669.1 | 538.9 | 436.9 | 356.2 | 292.3 | 241.2 | 200.3 | 167.2 | 140.4 | 118.5 | 100.5 | 85.6 | 73.2 | 62.9 | 136.2 | 118.9 | 138.5 | 141.6 | 124.5 | 109.8 | 97.1 | -1 | -1 | -1 | -1 | -1 | -1 | -1 | -1 | -1 | -1 | -1 | -1 | -1 | -1 | -1 | -1 | -1 | -1 | -1 | -1 | -1 | -1 | -1 | -1 | -1 | -1 | -1 | -1 | -1 | -1 | -1 | -1 | -1 | -1 | -1 | -1 | -1 | -1 | -1 | -1 | -1 | -1 | -1 | -1 | -1 | -1 | -1 | -1 | -1 | -1
Po 84 | -1 | -1 | -1 | -1 | -1 | 13633 | 14926 | 12591 | 10072 | 7981 | 6052 | 4261 | 3017 | 2158 | 1561 | 1145 | 852.2 | 2228 | 2077 | 1557 | 1306 | 1095 | 872.6 | 698.9 | 563.1 | 456.8 | 372.6 | 305.8 | 252.5 | 209.7 | 175.1 | 147.1 | 124.1 | 105.3 | 89.7 | 76.7 | 65.9 | 141.6 | 123.7 | 108.2 | 126 | 129.2 | 114 | 100.8 | -1 | -1 | -1 | -1 | -1 | -1 | -1 | -1 | -1 | -1 | -1 | -1 | -1 | -1 | -1 | -1 | -1 | -1 | -1 | -1 | -1 | -1 | -1 | -1 | -1 | -1 | -1 | -1 | -1 | -1 | -1 | -1 | -1 | -1 | -1 | -1 | -1 | -1 | -1 | -1 | -1 | -1 | -1 | -1 | -1 | -1 | -1 | -1 | -1 | -1
At 85 | -1 | -1 | -1 | -1 | -1 | 12495 | 15006 | 12897 | 10373 | 8228 | 6546 | 4531 | 3214 | 2301 | 1665 | 1220 | 907.2 | 2358 | 1750 | 1656 | 1386 | 1147 | 915.1 | 733.5 | 591.5 | 480.1 | 391.7 | 321.6 | 265.6 | 220.6 | 184.3 | 154.8 | 130.7 | 110.9 | 94.5 | 80.8 | 69.5 | 59.9 | 129.2 | 113.1 | 99.3 | 115.5 | 118.8 | 105.1 | -1 | -1 | -1 | -1 | -1 | -1 | -1 | -1 | -1 | -1 | -1 | -1 | -1 | -1 | -1 | -1 | -1 | -1 | -1 | -1 | -1 | -1 | -1 | -1 | -1 | -1 | -1 | -1 | -1 | -1 | -1 | -1 | -1 | -1 | -1 | -1 | -1 | -1 | -1 | -1 | -1 | -1 | -1 | -1 | -1 | -1 | -1 | -1 | -1 | -1
Rn 86 | -1 | -1 | -1 | -1 | -1 | 10352 | 14109 | 12405 | 10045 | 7981 | 6346 | 4548 | 3231 | 2315 | 1676 | 1228 | 912 | 1293 | 1756 | 1665 | 1268 | 1136 | 907.9 | 728.6 | 588 | 477.5 | 389.8 | 320.1 | 264.5 | 219.8 | 183.6 | 154.3 | 130.2 | 110.5 | 94.2 | 80.6 | 69.3 | 59.8 | 127.6 | 111.8 | 98.2 | 113.8 | 117.1 | 103.6 | -1 | -1 | -1 | -1 | -1 | -1 | -1 | -1 | -1 | -1 | -1 | -1 | -1 | -1 | -1 | -1 | -1 | -1 | -1 | -1 | -1 | -1 | -1 | -1 | -1 | -1 | -1 | -1 | -1 | -1 | -1 | -1 | -1 | -1 | -1 | -1 | -1 | -1 | -1 | -1 | -1 | -1 | -1 | -1 | -1 | -1 | -1 | -1 | -1 | -1
Fr 87 | -1 | -1 | -1 | -1 | -1 | 8457 | 13838 | 12510 | 10214 | 8134 | 6467 | 4790 | 3409 | 2445 | 1771 | 1297 | 962.8 | 722.6 | 1853 | 1761 | 1341 | 1131 | 948.1 | 761.9 | 615.4 | 500.1 | 408.5 | 335.6 | 277.3 | 230.5 | 192.6 | 161.9 | 136.7 | 116 | 98.9 | 84.6 | 72.8 | 62.8 | 54.4 | 116.3 | 102.2 | 90.9 | 104.2 | 107.5 | -1 | -1 | -1 | -1 | -1 | -1 | -1 | -1 | -1 | -1 | -1 | -1 | -1 | -1 | -1 | -1 | -1 | -1 | -1 | -1 | -1 | -1 | -1 | -1 | -1 | -1 | -1 | -1 | -1 | -1 | -1 | -1 | -1 | -1 | -1 | -1 | -1 | -1 | -1 | -1 | -1 | -1 | -1 | -1 | -1 | -1 | -1 | -1 | -1 | -1
Ra 88 | -1 | -1 | -1 | -1 | -1 | 6089 | 13323 | 12459 | 10274 | 8206 | 6526 | 4985 | 3553 | 2551 | 1848 | 1354 | 1005 | 753.2 | 1931 | 1458 | 1406 | 1182 | 981.5 | 790.1 | 639 | 519.7 | 424.7 | 349.1 | 288.5 | 239.8 | 200.5 | 168.5 | 142.3 | 120.8 | 103 | 88.1 | 75.8 | 65.4 | 56.7 | 119.9 | 105.4 | 92.9 | 82.1 | 110.5 | -1 | -1 | -1 | -1 | -1 | -1 | -1 | -1 | -1 | -1 | -1 | -1 | -1 | -1 | -1 | -1 | -1 | -1 | -1 | -1 | -1 | -1 | -1 | -1 | -1 | -1 | -1 | -1 | -1 | -1 | -1 | -1 | -1 | -1 | -1 | -1 | -1 | -1 | -1 | -1 | -1 | -1 | -1 | -1 | -1 | -1 | -1 | -1 | -1 | -1
Ac 89 | -1 | -1 | -1 | -1 | -1 | -1 | 12728 | 12413 | 10359 | 8306 | 6610 | 5276 | 3722 | 2676 | 1939 | 1421 | 1054 | 789.5 | 1250 | 1537 | 1485 | 1147 | 972.8 | 827.2 | 669.9 | 545.3 | 445.9 | 366.7 | 303.2 | 252.1 | 210.8 | 177.2 | 149.6 | 127 | 108.3 | 92.7 | 79.8 | 68.9 | 59.7 | 51.9 | 109.8 | 96.8 | 85.5 | 98.4 | -1 | -1 | -1 | -1 | -1 | -1 | -1 | -1 | -1 | -1 | -1 | -1 | -1 | -1 | -1 | -1 | -1 | -1 | -1 | -1 | -1 | -1 | -1 | -1 | -1 | -1 | -1 | -1 | -1 | -1 | -1 | -1 | -1 | -1 | -1 | -1 | -1 | -1 | -1 | -1 | -1 | -1 | -1 | -1 | -1 | -1 | -1 | -1 | -1 | -1
Th 90 | -1 | -1 | -1 | -1 | -1 | -1 | 11748 | 12076 | 10223 | 8235 | 6561 | 5234 | 3814 | 2745 | 1991 | 1460 | 1082 | 810 | 613.8 | 1591 | 1542 | 1191 | 1007 | 851.4 | 690.8 | 563 | 460.7 | 379.1 | 313.5 | 260.8 | 218 | 183.3 | 154.8 | 131.5 | 112.1 | 96 | 82.6 | 71.3 | 61.8 | 53.7 | 112.4 | 99.1 | 87.6 | 77.6 | -1 | -1 | -1 | -1 | -1 | -1 | -1 | -1 | -1 | -1 | -1 | -1 | -1 | -1 | -1 | -1 | -1 | -1 | -1 | -1 | -1 | -1 | -1 | -1 | -1 | -1 | -1 | -1 | -1 | -1 | -1 | -1 | -1 | -1 | -1 | -1 | -1 | -1 | -1 | -1 | -1 | -1 | -1 | -1 | -1 | -1 | -1 | -1 | -1 | -1
Pa 91 | -1 | -1 | -1 | -1 | -1 | -1 | 10953 | 12040 | 10368 | 8400 | 6703 | 5346 | 3992 | 2876 | 2087 | 1531 | 1134 | 848.9 | 642.6 | 1677 | 1292 | 1268 | 991.9 | 899.7 | 731.8 | 597.4 | 489.3 | 402.8 | 333.3 | 277.3 | 231.9 | 195 | 164.7 | 139.9 | 119.3 | 102.2 | 87.9 | 75.9 | 65.8 | 57.2 | 49.9 | 104.2 | 92.1 | 81.7 | -1 | -1 | -1 | -1 | -1 | -1 | -1 | -1 | -1 | -1 | -1 | -1 | -1 | -1 | -1 | -1 | -1 | -1 | -1 | -1 | -1 | -1 | -1 | -1 | -1 | -1 | -1 | -1 | -1 | -1 | -1 | -1 | -1 | -1 | -1 | -1 | -1 | -1 | -1 | -1 | -1 | -1 | -1 | -1 | -1 | -1 | -1 | -1 | -1 | -1
U 92 | -1 | -1 | -1 | -1 | -1 | -1 | 9500 | 11397 | 10017 | 8173 | 6535 | 5212 | 4011 | 2893 | 2101 | 1541 | 1142 | 854.4 | 646.4 | 1151 | 1326 | 1304 | 1020 | 864.7 | 749.4 | 613 | 502.7 | 414.1 | 342.8 | 285.3 | 238.6 | 200.7 | 169.5 | 144 | 122.8 | 105.2 | 90.5 | 78.1 | 67.7 | 58.9 | 51.4 | 105.9 | 93.7 | 83.1 | -1 | -1 | -1 | -1 | -1 | -1 | -1 | -1 | -1 | -1 | -1 | -1 | -1 | -1 | -1 | -1 | -1 | -1 | -1 | -1 | -1 | -1 | -1 | -1 | -1 | -1 | -1 | -1 | -1 | -1 | -1 | -1 | -1 | -1 | -1 | -1 | -1 | -1 | -1 | -1 | -1 | -1 | -1 | -1 | -1 | -1 | -1 | -1 | -1 | -1
Np 93 | -1 | -1 | -1 | -1 | -1 | -1 | 8185 | 11053 | 9956 | 8190 | 6567 | 5239 | 4200 | 2991 | 2174 | 1595 | 1182 | 884.2 | 668.5 | 694.7 | 1403 | 1387 | 1086 | 916.3 | 794.6 | 651.9 | 535.5 | 441.6 | 365.7 | 304.4 | 254.6 | 214.2 | 180.9 | 153.7 | 131.1 | 112.3 | 96.6 | 83.4 | 72.3 | 62.9 | 54.9 | 48.1 | 98.8 | 87.6 | -1 | -1 | -1 | -1 | -1 | -1 | -1 | -1 | -1 | -1 | -1 | -1 | -1 | -1 | -1 | -1 | -1 | -1 | -1 | -1 | -1 | -1 | -1 | -1 | -1 | -1 | -1 | -1 | -1 | -1 | -1 | -1 | -1 | -1 | -1 | -1 | -1 | -1 | -1 | -1 | -1 | -1 | -1 | -1 | -1 | -1 | -1 | -1 | -1 | -1
Pu 94 | -1 | -1 | -1 | -1 | -1 | -1 | 6449 | 10307 | 9564 | 7945 | 6392 | 5103 | 4088 | 2990 | 2175 | 1597 | 1184 | 884.8 | 668.6 | 509.8 | 1405 | 1128 | 1125 | 889.9 | 755.4 | 676.3 | 556.9 | 459.8 | 381 | 317.3 | 265.5 | 223.3 | 188.7 | 160.2 | 136.7 | 117.1 | 100.8 | 87 | 75.4 | 65.6 | 57.3 | 50.1 | 101.6 | 90.1 | -1 | -1 | -1 | -1 | -1 | -1 | -1 | -1 | -1 | -1 | -1 | -1 | -1 | -1 | -1 | -1 | -1 | -1 | -1 | -1 | -1 | -1 | -1 | -1 | -1 | -1 | -1 | -1 | -1 | -1 | -1 | -1 | -1 | -1 | -1 | -1 | -1 | -1 | -1 | -1 | -1 | -1 | -1 | -1 | -1 | -1 | -1 | -1 | -1 | -1