## Sheet1
For EDS absorption calculation | H 1 | He 2 | Li 3 | Be 4 | B 5 | C 6 | N 7 | O 8 | F 9 | Ne 10 | Na 11 | Mg 12 | Al 13 | Si 14 | P 15 | S 16 | Cl 17 | Ar 18 | K 19 | Ca 20 | Sc 21 | Ti 22 | V 23 | Cr 24 | Mn 25 | Fe 26 | Co 27 | Ni 28 | Cu 29 | Zn 30 | Ga 31 | Ge 32 | As 33 | Se 34 | Br 35 | Kr 36 | Rb 37 | Sr 38 | Y 39 | Zr 40 | Nb 41 | Mo 42 | Tc 43 | Ru 44 | Rh 45 | Pd 46 | Ag 47 | Cd 48 | In 49 | Sn 50 | Sb 51 | Te 52 | I 53 | Xe 54 | Cs 55 | Ba 56 | La 57 | Ce 58 | Pr 59 | Nd 60 | Pm 61 | Sm 62 | Eu 63 | Gd 64 | Tb 65 | Dy 66 | Ho 67 | Er 68 | Tm 69 | Yb 70 | Lu 71 | Hf 72 | Ta 73 | W 74 | Re 75 | Os 76 | Ir 77 | Pt 78 | Au 79 | Hg 80 | Tl 81 | Pb 82 | Bi 83 | Po 84 | At 85 | Rn 86 | Fr 87 | Ra 88 | Ac 89 | Th 90 | Pa 91 | U 92 | Np 93 | Pu 94
K-energy | 0 | 0 | 0 | 0 | 0.183 | 0.277 | 0.392 | 0.525 | 0.677 | 0.849 | 1.041 | 1.254 | 1.487 | 1.74 | 2.014 | 2.308 | 2.622 | 2.958 | 3.314 | 3.692 | 4.091 | 4.511 | 4.952 | 5.415 | 5.899 | 6.403 | 6.93 | 7.478 | 8.048 | 8.639 | 9.252 | 9.886 | 10.544 | 11.222 | 11.924 | 12.649 | 13.395 | 14.165 | 14.958 | 15.775 | 16.615 | 17.479 | 18.367 | 19.279 | 0 | 0 | 0 | 0 | 0 | 0 | 0 | 0 | 0 | 0 | 0 | 0 | 0 | 0 | 0 | 0 | 0 | 0 | 0 | 0 | 0 | 0 | 0 | 0 | 0 | 0 | 0 | 0 | 0 | 0 | 0 | 0 | 0 | 0 | 0 | 0 | 0 | 0 | 0 | 0 | 0 | 0 | 0 | 0 | 0 | 0 | 0 | 0 | 0 | 0
crossection | 0 | 0 | 0 | 0 | 0 | 0 | 0 | 0 | 0 | 0 | 0 | 0 | 2264 | 0 | 0 | 0 | 0 | 0 | 0 | 0 | 0 | 0 | 0 | 0 | 0 | 0 | 0 | 255 | 0 | 0 | 0 | 0 | 0 | 0 | 0 | 0 | 0 | 0 | 0 | 0 | 0 | 0 | 0 | 0 | 0 | 0 | 0 | 0 | 0 | 0 | 0 | 0 | 0 | 0 | 0 | 0 | 0 | 0 | 0 | 0 | 0 | 0 | 0 | 0 | 0 | 0 | 0 | 0 | 0 | 0 | 0 | 0 | 0 | 0 | 0 | 0 | 0 | 0 | 0 | 0 | 0 | 0 | 0 | 0 | 0 | 0 | 0 | 0 | 0 | 0 | 0 | 0 | 0 | 0
flou-yield | 0 | 0 | 0 | 0 | 0 | 0 | 0 | 0 | 0 | 0 | 0 | 0 | 0.0357 | 0 | 0 | 0 | 0 | 0 | 0 | 0 | 0 | 0 | 0 | 0 | 0 | 0 | 0 | 0.414 | 0 | 0 | 0 | 0 | 0 | 0 | 0 | 0 | 0 | 0 | 0 | 0 | 0 | 0 | 0 | 0 | 0 | 0 | 0 | 0 | 0 | 0 | 0 | 0 | 0 | 0 | 0 | 0 | 0 | 0 | 0 | 0 | 0 | 0 | 0 | 0 | 0 | 0 | 0 | 0 | 0 | 0 | 0 | 0 | 0 | 0 | 0 | 0 | 0 | 0 | 0 | 0 | 0 | 0 | 0 | 0 | 0 | 0 | 0 | 0 | 0 | 0 | 0 | 0 | 0 | 0
L-energy | 0 | 0 | 0 | 0 | 0 | 0 | 0 | 0 | 0 | 0 | 0 | 0 | 0 | 0 | 0 | 0 | 0 | 0 | 0 | 0.341 | 0.395 | 0.452 | 0.511 | 0.573 | 0.637 | 0.705 | 0.776 | 0.852 | 0.93 | 1.012 | 1.098 | 1.188 | 1.282 | 1.379 | 1.48 | 1.586 | 1.694 | 1.807 | 1.923 | 2.042 | 2.166 | 2.293 | 2.424 | 2.559 | 2.697 | 2.839 | 2.984 | 3.134 | 3.287 | 3.444 | 3.605 | 3.769 | 3.938 | 4.11 | 4.287 | 4.466 | 4.651 | 4.84 | 5.034 | 5.23 | 5.433 | 5.636 | 5.846 | 6.057 | 6.273 | 6.495 | 6.72 | 6.949 | 7.18 | 7.416 | 7.656 | 7.899 | 8.146 | 8.398 | 8.652 | 8.912 | 9.175 | 9.442 | 9.713 | 9.989 | 10.269 | 10.552 | 10.839 | 11.131 | 11.427 | 11.727 | 12.031 | 12.34 | 12.652 | 12.969 | 13.291 | 13.615 | 13.944 | 14.279
crossection | 0 | 0 | 0 | 0 | 0 | 0 | 0 | 0 | 0 | 0 | 0 | 0 | 0 | 0 | 0 | 0 | 0 | 0 | 0 | 0 | 0 | 0 | 0 | 0 | 0 | 0 | 0 | 15751 | 0 | 0 | 0 | 0 | 0 | 0 | 0 | 0 | 0 | 0 | 0 | 0 | 0 | 0 | 0 | 0 | 0 | 0 | 0 | 0 | 0 | 0 | 0 | 0 | 0 | 0 | 0 | 0 | 0 | 0 | 0 | 0 | 0 | 0 | 0 | 0 | 0 | 0 | 0 | 0 | 0 | 0 | 0 | 0 | 0 | 0 | 0 | 0 | 0 | 0 | 0 | 0 | 0 | 0 | 0 | 0 | 0 | 0 | 0 | 0 | 0 | 0 | 0 | 0 | 0 | 0
flou-yield | 0 | 0 | 0 | 0 | 0 | 0 | 0 | 0 | 0 | 0 | 0 | 0 | 0 | 0 | 0 | 0 | 0 | 0 | 0 | 0 | 0 | 0 | 0 | 0 | 0 | 0 | 0 | 0.0052 | 0 | 0 | 0 | 0 | 0 | 0 | 0 | 0 | 0 | 0 | 0 | 0 | 0 | 0 | 0 | 0 | 0 | 0 | 0 | 0 | 0 | 0 | 0 | 0 | 0 | 0 | 0 | 0 | 0 | 0 | 0 | 0 | 0 | 0 | 0 | 0 | 0 | 0 | 0 | 0 | 0 | 0 | 0 | 0 | 0 | 0 | 0 | 0 | 0 | 0 | 0 | 0 | 0 | 0 | 0 | 0 | 0 | 0 | 0 | 0 | 0 | 0 | 0 | 0 | 0 | 0
M-energy | 0 | 0 | 0 | 0 | 0 | 0 | 0 | 0 | 0 | 0 | 0 | 0 | 0 | 0 | 0 | 0 | 0 | 0 | 0 | 0 | 0 | 0 | 0 | 0 | 0 | 0 | 0 | 0 | 0 | 0 | 0 | 0 | 0 | 0 | 0 | 0 | 0 | 0 | 0 | 0 | 0 | 0 | 0 | 0 | 0 | 0 | 0 | 0 | 0 | 0 | 0 | 0 | 0 | 0 | 0 | 0 | 0.833 | 0.883 | 0.929 | 0.978 | 1.029 | 1.081 | 1.131 | 1.185 | 1.24 | 1.293 | 1.348 | 1.406 | 1.462 | 1.521 | 1.581 | 1.645 | 1.71 | 1.775 | 1.843 | 1.91 | 1.98 | 2.051 | 2.123 | 2.195 | 2.271 | 2.346 | 2.423 | 2.501 | 2.58 | 2.659 | 2.74 | 2.824 | 2.909 | 2.996 | 3.082 | 3.171 | 0 | 0
crossection | 0 | 0 | 0 | 0 | 0 | 0 | 0 | 0 | 0 | 0 | 0 | 0 | 0 | 0 | 0 | 0 | 0 | 0 | 0 | 0 | 0 | 0 | 0 | 0 | 0 | 0 | 0 | 0 | 0 | 0 | 0 | 0 | 0 | 0 | 0 | 0 | 0 | 0 | 0 | 0 | 0 | 0 | 0 | 0 | 0 | 0 | 0 | 0 | 0 | 0 | 0 | 0 | 0 | 0 | 0 | 0 | 0 | 0 | 0 | 0 | 0 | 0 | 0 | 0 | 0 | 0 | 0 | 0 | 0 | 0 | 0 | 0 | 0 | 0 | 0 | 0 | 0 | 0 | 0 | 0 | 0 | 0 | 0 | 0 | 0 | 0 | 0 | 0 | 0 | 0 | 0 | 0 | 0 | 0
flou-yield | 0 | 0 | 0 | 0 | 0 | 0 | 0 | 0 | 0 | 0 | 0 | 0 | 0 | 0 | 0 | 0 | 0 | 0 | 0 | 0 | 0 | 0 | 0 | 0 | 0 | 0 | 0 | 0 | 0 | 0 | 0 | 0 | 0 | 0 | 0 | 0 | 0 | 0 | 0 | 0 | 0 | 0 | 0 | 0 | 0 | 0 | 0 | 0 | 0 | 0 | 0 | 0 | 0 | 0 | 0 | 0 | 0 | 0 | 0 | 0 | 0 | 0 | 0 | 0 | 0 | 0 | 0 | 0 | 0 | 0 | 0 | 0 | 0 | 0 | 0 | 0 | 0 | 0 | 0 | 0 | 0 | 0 | 0 | 0 | 0 | 0 | 0 | 0 | 0 | 0 | 0 | 0 | 0 | 0