## Sheet1
Degree/Detector | Al-K_1 | Al-K_2 | Al-K_3 | Al-K_4 | Ni-K_1 | Ni-K_2 | Ni-K_3 | Ni-K_4
-21.31 | 1184 | 1167 | 16809 | 16811 | 21722 | 11882 | 82197 | 76914
-13.48 | 4911 | 4708 | 16321 | 16620 | 45113 | 34754 | 87144 | 83794
-9.58 | 7163 | 6653 | 15035 | 16002 | 54198 | 45448 | 83377 | 79911
0 | 13099 | 12628 | 11732 | 12691 | 84152 | 78478 | 80388 | 83422
6.05 | 16245 | 15544 | 8133 | 8740 | 87405 | 88872 | 63581 | 70176
15.02 | 18947 | 17999 | 3665 | 3741 | 88797 | 89287 | 36220 | 41054
21.72 | 17986 | 17703 | 905 | 590 | 79032 | 80381 | 13977 | 17287